## 5RPO
CIE L* a* b* Test
[8 empty] | Test smaple： | 27 | New: | 5
Section No. | [5 empty] | Date |  |  |  | 2018-03-14
Finishing | [5 empty] | Lot No.
|  | L | a | b | L | C | Hº | dE | dL | da | db
Sample | Y1 | 93.7 | 1.8 | 1.5 | 93.7 | 2.4 | 38.8 | 0.0 | 0.0 | 0.0 | 0
Test sample | B53 | 94.6 | 4.7 | 1.6 | 94.6 | 5.0 | 19.0 | 2.7 | 0.8 | 2.5 | 0.1
| B54 | 93.4 | 7.4 | 0.8 | 93.4 | 7.5 | 6.3 | 5.0 | -0.2 | 5.0 | -0.6
| B55 | 83.8 | 0.8 | -1.0 | 83.8 | 1.4 | 308.7 | 9.2 | -8.8 | -0.9 | -2.3
| B56 | 83.5 | 4.0 | -0.9 | 83.5 | 4.1 | 346.2 | 9.6 | -9.1 | 1.9 | -2.2
| B57 | 83.4 | 6.5 | -1.1 | 83.4 | 6.6 | 350.3 | 10.4 | -9.2 | 4.2 | -2.3
| B58 | 83.0 | 10.9 | -1.7 | 83.0 | 11.1 | 350.8 | 12.9 | -9.6 | 8.1 | -2.9
| B59 | 82.7 | 16.4 | -2.6 | 82.7 | 16.6 | 350.7 | 16.8 | -9.8 | 13.1 | -3.7
| B60 | 82.8 | 26.3 | -3.3 | 82.8 | 26.6 | 352.7 | 24.5 | -9.8 | 22.0 | -4.4
| B61 | 73.7 | 0.2 | -2.1 | 73.7 | 2.1 | 276.8 | 18.2 | -17.9 | -1.4 | -3.2
| B62 | 74.4 | 3.8 | -1.9 | 74.4 | 4.2 | 333.3 | 17.7 | -17.3 | 1.7 | -3.1
| B63 | 73.7 | 7.6 | -2.4 | 73.7 | 8.0 | 342.0 | 19.0 | -17.9 | 5.1 | -3.5
| B64 | 73.9 | 11.3 | -2.4 | 73.9 | 11.6 | 347.8 | 20.0 | -17.8 | 8.5 | -3.5
| B65 | 74.1 | 15.6 | -3.2 | 74.1 | 15.9 | 348.1 | 21.9 | -17.6 | 12.3 | -4.3
| B66 | 73.2 | 24.7 | -4.2 | 73.2 | 25.0 | 350.1 | 28.0 | -18.4 | 20.5 | -5.2
| B67 | 74.0 | 34.1 | -5.3 | 74.0 | 34.5 | 351.1 | 34.5 | -17.7 | 29.0 | -6.1
| B68 | 74.1 | 42.9 | -6.4 | 74.1 | 43.4 | 351.4 | 41.5 | -17.5 | 36.9 | -7.1
| B69 | 64.1 | 0.0 | -2.4 | 64.1 | 2.4 | 269.4 | 26.8 | -26.5 | -1.7 | -3.5
| B70 | 64.9 | 4.2 | -2.2 | 64.9 | 4.7 | 331.5 | 26.2 | -25.9 | 2.0 | -3.4
| B71 | 64.1 | 7.8 | -2.4 | 64.1 | 8.2 | 342.7 | 27.3 | -26.5 | 5.3 | -3.5
| B72 | 64.7 | 11.9 | -3.4 | 64.7 | 12.4 | 343.8 | 27.9 | -26.0 | 9.0 | -4.4
| B73 | 64.6 | 16.2 | -3.4 | 64.6 | 16.6 | 348.0 | 29.5 | -26.1 | 12.9 | -4.4
| B74 | 64.6 | 25.6 | -5.5 | 64.6 | 26.2 | 347.7 | 34.4 | -26.1 | 21.4 | -6.3
| B75 | 64.6 | 34.0 | -7.0 | 64.6 | 34.8 | 348.3 | 39.8 | -26.2 | 28.9 | -7.7
| B76 | 64.6 | 41.0 | -8.0 | 64.6 | 41.8 | 348.9 | 44.7 | -26.1 | 35.2 | -8.5
| B77 | 65.1 | 50.0 | -8.5 | 65.1 | 50.7 | 350.3 | 51.2 | -25.7 | 43.3 | -9
| Y1 | 54.6 | -0.1 | -2.4 | 54.6 | 2.4 | 267.5 | 0.0 | 0.0 | 0.0 | 0
| B1 | 55.5 | 4.4 | -2.4 | 55.5 | 5.0 | 331.1 | 4.1 | 0.7 | 4.0 | 0
| B2 | 55.2 | 7.5 | -2.5 | 55.2 | 8.0 | 341.1 | 6.9 | 0.5 | 6.9 | -0.1
| B3 | 55.6 | 11.9 | -3.5 | 55.6 | 12.4 | 343.6 | 10.9 | 0.8 | 10.8 | -0.9
| B4 | 55.7 | 16.2 | -3.8 | 55.7 | 16.7 | 346.6 | 14.8 | 0.9 | 14.7 | -1.2
| B5 | 55.0 | 25.5 | -6.3 | 55.0 | 26.3 | 346.1 | 23.3 | 0.2 | 23.0 | -3.4
| B6 | 55.2 | 34.3 | -7.1 | 55.2 | 35.0 | 348.2 | 31.2 | 0.5 | 30.9 | -4.2
| B7 | 54.8 | 43.1 | -9.0 | 54.8 | 44.0 | 348.2 | 39.3 | 0.1 | 38.8 | -5.8
| B8 | 55.2 | 51.5 | -10.4 | 55.2 | 52.6 | 348.5 | 47.0 | 0.5 | 46.5 | -7.2
| Y1 | 44.4 | 0.3 | -3.5 | 44.4 | 3.5 | 275.0 | 0.0 | 0.0 | 0.0 | 0
| B1 | 45.5 | 4.9 | -2.4 | 45.5 | 5.4 | 333.6 | 4.3 | 0.9 | 4.1 | 0.9
| B2 | 45.8 | 8.6 | -2.8 | 45.8 | 9.1 | 341.8 | 7.6 | 1.2 | 7.5 | 0.6
| B3 | 45.7 | 13.0 | -3.7 | 45.7 | 13.5 | 344.1 | 11.5 | 1.1 | 11.4 | -0.1
| B4 | 45.3 | 18.4 | -5.6 | 45.3 | 19.2 | 343.0 | 16.4 | 0.8 | 16.3 | -1.8
| B5 | 45.6 | 26.1 | -6.7 | 45.6 | 26.9 | 345.5 | 23.4 | 1.1 | 23.2 | -2.8
| B6 | 45.1 | 34.4 | -8.9 | 45.1 | 35.6 | 345.5 | 31.1 | 0.6 | 30.7 | -4.8
| B7 | 45.6 | 41.0 | -9.8 | 45.6 | 42.2 | 346.4 | 37.1 | 1.1 | 36.6 | -5.7
| B8 | 44.5 | 51.3 | -11.5 | 44.5 | 52.6 | 347.3 | 46.5 | 0.1 | 45.9 | -7.2
| Y1 | 34.9 | -0.9 | -1.8 | 34.9 | 2.0 | 243.2 | 0.0 | 0.0 | 0.0 | 0
| B1 | 36.2 | 4.8 | -1.4 | 36.2 | 5.0 | 342.8 | 5.3 | 1.1 | 5.1 | 0.3
| B2 | 35.8 | 10.5 | -3.8 | 35.8 | 11.2 | 339.9 | 10.5 | 0.8 | 10.3 | -1.8
| B3 | 35.8 | 13.6 | -3.9 | 35.8 | 14.1 | 343.7 | 13.2 | 0.8 | 13.0 | -1.9
| B4 | 35.9 | 19.3 | -6.1 | 35.9 | 20.3 | 342.4 | 18.6 | 0.8 | 18.2 | -3.8
| B5 | 35.8 | 26.3 | -7.7 | 35.8 | 27.4 | 343.5 | 25.1 | 0.7 | 24.5 | -5.3
| B6 | 35.7 | 33.7 | -9.9 | 35.7 | 35.2 | 343.5 | 32.0 | 0.7 | 31.2 | -7.3
| B7 | 34.8 | 44.4 | -11.5 | 34.8 | 45.8 | 345.4 | 41.7 | -0.1 | 40.7 | -8.7
| B8 | 25.5 | -0.6 | -1.5 | 25.5 | 1.7 | 248.6 | 8.4 | -8.4 | 0.2 | 0.2
| B9 | 26.2 | 3.8 | -0.4 | 26.2 | 3.9 | 353.0 | 9.0 | -7.8 | 4.3 | 1.2
| B10 | 25.8 | 9.3 | -3.5 | 25.8 | 10.0 | 339.4 | 12.4 | -8.2 | 9.2 | -1.5
| B11 | 26.1 | 12.3 | -4.1 | 26.1 | 13.0 | 341.5 | 14.5 | -7.9 | 11.9 | -2
| B12 | 25.8 | 16.8 | -5.7 | 25.8 | 17.7 | 341.1 | 18.3 | -8.1 | 15.9 | -3.5
| B13 | 25.6 | 22.5 | -8.2 | 25.6 | 24.0 | 339.7 | 23.4 | -8.3 | 21.1 | -5.8
| B14 | 14.9 | 0.7 | -2.0 | 14.9 | 2.1 | 291.0 | 18.0 | -18.0 | 1.5 | -0.1

## 5PO
CIE L* a* b* Test
[8 empty] | Test smaple： | 52 | New: | 5
Section No. | [5 empty] | Date |  |  |  | 2018-03-14
Finishing | [5 empty] | Lot No.
|  | L | a | b | L | C | Hº | dE | dL | da | db
Sample | Y1 | 93.8 | 1.8 | 1.2 | 93.8 | 2.2 | 33.9 | 0.0 | 0.0 | 0.0 | 0
Test sample | B1 | 93.9 | 2.6 | -0.3 | 93.9 | 2.7 | 351.9 | 1.6 | 0.0 | 0.7 | -1.4
| B2 | 94.0 | 3.5 | -2.1 | 94.0 | 4.2 | 328.7 | 3.4 | 0.1 | 1.5 | -3
| B3 | 83.5 | 0.9 | -1.2 | 83.5 | 1.6 | 307.4 | 9.5 | -9.2 | -0.7 | -2.2
| B4 | 83.8 | 2.5 | -2.5 | 83.8 | 3.5 | 314.6 | 9.6 | -8.9 | 0.5 | -3.4
| B5 | 83.7 | 3.4 | -4.6 | 83.7 | 5.8 | 306.5 | 10.6 | -9.0 | 1.4 | -5.3
| B6 | 84.7 | 5.4 | -7.8 | 84.7 | 9.5 | 304.8 | 11.9 | -8.1 | 3.2 | -8.1
| B7 | 84.8 | 7.3 | -11.5 | 84.8 | 13.6 | 302.4 | 14.8 | -8.0 | 4.9 | -11.4
| B8 | 73.8 | 0.1 | -1.8 | 73.8 | 1.8 | 273.2 | 18.2 | -18.0 | -1.5 | -2.7
| B9 | 74.4 | 2.8 | -3.8 | 74.4 | 4.7 | 307.0 | 18.0 | -17.4 | 0.9 | -4.5
| B10 | 74.7 | 3.9 | -5.8 | 74.7 | 7.0 | 304.1 | 18.4 | -17.1 | 1.8 | -6.3
| B11 | 74.6 | 6.3 | -9.4 | 74.6 | 11.4 | 303.9 | 20.1 | -17.2 | 4.0 | -9.6
| B12 | 75.2 | 7.7 | -12.0 | 75.2 | 14.3 | 302.9 | 21.2 | -16.7 | 5.3 | -11.9
| B13 | 75.4 | 12.0 | -18.6 | 75.4 | 22.2 | 302.9 | 26.0 | -16.5 | 9.2 | -17.9
| B14 | 64.3 | 0.0 | -2.0 | 64.3 | 2.0 | 271.1 | 26.7 | -26.4 | -1.6 | -2.9
| B15 | 64.7 | 3.2 | -4.9 | 64.7 | 5.9 | 303.0 | 26.8 | -26.2 | 1.2 | -5.5
| B16 | 64.9 | 4.9 | -7.6 | 64.9 | 9.1 | 302.9 | 27.3 | -26.0 | 2.7 | -8
| B17 | 64.8 | 6.4 | -9.9 | 64.8 | 11.8 | 303.2 | 28.2 | -26.0 | 4.1 | -10
| B18 | 65.1 | 8.9 | -13.2 | 65.1 | 15.9 | 303.9 | 29.6 | -25.8 | 6.3 | -13
| B19 | 65.4 | 12.8 | -19.3 | 65.4 | 23.2 | 303.5 | 33.0 | -25.5 | 9.8 | -18.5
| B20 | 65.9 | 15.9 | -24.4 | 65.9 | 29.2 | 303.2 | 36.4 | -25.1 | 12.7 | -23.1
| B21 | 54.6 | -0.1 | -2.4 | 54.6 | 2.4 | 267.5 | 35.4 | -35.2 | -1.7 | -3.3
| B22 | 55.1 | 3.5 | -5.2 | 55.1 | 6.2 | 303.8 | 35.2 | -34.7 | 1.4 | -5.8
| B23 | 55.6 | 4.6 | -7.4 | 55.6 | 8.7 | 302.3 | 35.3 | -34.3 | 2.5 | -7.7
| B24 | 55.6 | 6.6 | -10.2 | 55.6 | 12.2 | 302.9 | 36.1 | -34.3 | 4.2 | -10.3
| B25 | 55.8 | 8.7 | -13.3 | 55.8 | 15.9 | 303.3 | 37.1 | -34.1 | 6.2 | -13.1
| B26 | 56.1 | 13.6 | -19.6 | 56.1 | 23.9 | 304.6 | 40.2 | -33.9 | 10.5 | -18.8
| B27 | 56.7 | 16.8 | -25.2 | 56.7 | 30.3 | 303.7 | 43.1 | -33.3 | 13.4 | -23.8
| B28 | 57.3 | 22.5 | -29.3 | 57.3 | 36.9 | 307.4 | 46.6 | -32.7 | 18.5 | -27.5
| B29 | 44.7 | 0.0 | -2.9 | 44.7 | 2.9 | 269.7 | 44.3 | -44.1 | -1.6 | -3.7
| B30 | 46.1 | 2.2 | -4.5 | 46.1 | 5.0 | 296.7 | 43.2 | -42.9 | 0.3 | -5.2
| B31 | 45.6 | 6.0 | -8.8 | 45.6 | 10.7 | 304.6 | 44.4 | -43.3 | 3.7 | -9
| B32 | 46.2 | 6.8 | -10.9 | 46.2 | 12.9 | 301.9 | 44.4 | -42.7 | 4.4 | -11
| B33 | 46.4 | 9.7 | -14.2 | 46.4 | 17.2 | 304.2 | 45.3 | -42.6 | 7.0 | -13.9
| B34 | 46.6 | 13.6 | -19.7 | 46.6 | 24.0 | 304.5 | 47.7 | -42.4 | 10.5 | -18.9
| B35 | 46.9 | 18.2 | -25.4 | 46.9 | 31.3 | 305.5 | 50.7 | -42.2 | 14.7 | -24
| B36 | 47.1 | 23.7 | -29.6 | 47.1 | 37.9 | 308.7 | 54.1 | -42.0 | 19.7 | -27.7
| B37 | 34.9 | 0.1 | -2.5 | 34.9 | 2.5 | 274.0 | 53.1 | -52.9 | -1.5 | -3.4
| B38 | 36.5 | 2.7 | -4.9 | 36.5 | 5.6 | 299.5 | 51.8 | -51.5 | 0.8 | -5.5
| B39 | 36.6 | 6.0 | -8.5 | 36.6 | 10.4 | 305.5 | 52.3 | -51.4 | 3.8 | -8.7
| B40 | 36.9 | 8.1 | -12.0 | 36.9 | 14.5 | 304.1 | 52.9 | -51.2 | 5.6 | -11.9
| B41 | 37.0 | 10.3 | -14.5 | 37.0 | 17.8 | 305.3 | 53.6 | -51.1 | 7.6 | -14.2
| B42 | 36.7 | 14.6 | -20.1 | 36.7 | 24.9 | 305.9 | 56.0 | -51.3 | 11.4 | -19.2
| B43 | 37.0 | 19.3 | -26.1 | 37.0 | 32.4 | 306.4 | 58.8 | -51.1 | 15.6 | -24.6
| B44 | 36.5 | 26.7 | -30.9 | 36.5 | 40.8 | 310.8 | 63.2 | -51.5 | 22.3 | -28.9
| B45 | 24.9 | 0.0 | -2.9 | 24.9 | 2.9 | 271.4 | 62.1 | -61.9 | -1.6 | -3.7
| B46 | 26.7 | 1.9 | -2.5 | 26.7 | 3.2 | 307.1 | 60.5 | -60.4 | 0.0 | -3.4
| B47 | 26.2 | 6.2 | -8.3 | 26.2 | 10.4 | 306.7 | 61.5 | -60.7 | 3.9 | -8.6
| B48 | 26.6 | 8.2 | -10.2 | 26.6 | 13.1 | 308.8 | 61.6 | -60.4 | 5.7 | -10.3
| B49 | 26.8 | 10.1 | -13.2 | 26.8 | 16.6 | 307.3 | 62.1 | -60.3 | 7.4 | -13
| B50 | 27.3 | 13.6 | -17.4 | 27.3 | 22.1 | 308.0 | 63.0 | -59.8 | 10.6 | -16.8
| B51 | 26.5 | 18.5 | -21.7 | 26.5 | 28.6 | 310.4 | 65.7 | -60.5 | 15.0 | -20.7
| B52 | 15.1 | -0.5 | 0.4 | 15.1 | 0.7 | 137.8 | 70.8 | -70.8 | -2.1 | -0.6

## 5PBO
CIE L* a* b* Test
[8 empty] | Test smaple： | 23 | New: | 5
Section No. | [5 empty] | Date |  |  |  | 2018-03-14
Finishing | [5 empty] | Lot No.
|  | L | a | b | L | C | Hº | dE | dL | da | db
Sample | Y1 | 93.7 | 1.8 | 1.5 | 93.7 | 2.4 | 38.8 | 0.0 | 0.0 | 0.0 | 0
Test sample | B1 | 93.3 | 0.3 | -0.8 | 93.3 | 0.9 | 290.0 | 2.6 | -0.3 | -1.4 | -2.1
| B2 | 93.8 | -0.2 | -2.9 | 93.8 | 2.9 | 265.3 | 4.4 | 0.1 | -1.9 | -4
| B3 | 83.8 | 1.0 | -1.0 | 83.8 | 1.4 | 314.7 | 9.2 | -8.9 | -0.7 | -2.3
| B4 | 83.4 | 0.1 | -3.1 | 83.4 | 3.1 | 272.7 | 10.2 | -9.2 | -1.5 | -4.1
| B5 | 84.0 | -0.6 | -6.2 | 84.0 | 6.3 | 264.2 | 11.4 | -8.7 | -2.2 | -7
| B6 | 84.3 | -2.2 | -9.7 | 84.3 | 9.9 | 256.9 | 13.6 | -8.4 | -3.7 | -10.1
| B7 | 85.1 | -4.1 | -13.5 | 85.1 | 14.1 | 252.9 | 16.4 | -7.6 | -5.4 | -13.5
| B8 | 73.8 | 0.6 | -2.0 | 73.8 | 2.1 | 287.7 | 18.2 | -17.8 | -1.1 | -3.1
| B9 | 74.1 | 0.3 | -4.4 | 74.1 | 4.4 | 274.9 | 18.4 | -17.6 | -1.3 | -5.3
| B10 | 74.5 | -0.8 | -7.3 | 74.5 | 7.3 | 263.2 | 19.1 | -17.2 | -2.4 | -7.9
| B11 | 74.9 | -2.3 | -10.6 | 74.9 | 10.9 | 257.5 | 20.5 | -16.8 | -3.8 | -10.9
| B12 | 75.4 | -2.8 | -14.4 | 75.4 | 14.7 | 259.0 | 22.2 | -16.4 | -4.2 | -14.4
| B13 | 76.3 | -5.4 | -22.0 | 76.3 | 22.6 | 256.1 | 27.1 | -15.6 | -6.5 | -21.1
| B14 | 78.0 | -8.1 | -27.6 | 78.0 | 28.8 | 253.5 | 31.1 | -14.0 | -9.0 | -26.2
| B15 | 64.5 | 0.0 | -2.0 | 64.5 | 2.0 | 271.4 | 26.5 | -26.2 | -1.6 | -3.2
| B16 | 65.0 | -0.2 | -5.0 | 65.0 | 5.0 | 267.1 | 26.5 | -25.8 | -1.9 | -5.9
| B17 | 64.8 | -1.3 | -8.0 | 64.8 | 8.1 | 260.5 | 27.5 | -25.9 | -2.9 | -8.6
| B18 | 65.3 | -1.9 | -11.5 | 65.3 | 11.6 | 260.2 | 28.3 | -25.5 | -3.4 | -11.7
| B19 | 65.7 | -2.4 | -15.4 | 65.7 | 15.6 | 260.8 | 29.7 | -25.2 | -3.9 | -15.2
| B20 | 66.3 | -5.3 | -22.5 | 66.3 | 23.2 | 256.7 | 33.4 | -24.6 | -6.4 | -21.7
| B21 | 67.3 | -6.8 | -30.3 | 67.3 | 31.1 | 257.2 | 38.0 | -23.7 | -7.8 | -28.6
| B23 | 68.7 | -9.7 | -36.4 | 68.7 | 37.7 | 255.0 | 42.2 | -22.4 | -10.4 | -34.1
| Y1 | 54.5 | -0.1 | -2.4 | 54.5 | 2.4 | 267.1 | 0.0 | 0.0 | 0.0 | 0
| B1 | 55.1 | 0.1 | -5.5 | 55.1 | 5.5 | 271.7 | 2.8 | 0.5 | 0.2 | -2.8
| B2 | 55.3 | -1.1 | -8.8 | 55.3 | 8.8 | 262.6 | 5.8 | 0.7 | -0.9 | -5.7
| B3 | 55.6 | -1.8 | -12.2 | 55.6 | 12.3 | 261.3 | 9.0 | 1.0 | -1.5 | -8.8
| B4 | 56.1 | -2.6 | -15.7 | 56.1 | 16.0 | 260.5 | 12.3 | 1.4 | -2.2 | -12
| B5 | 56.6 | -4.2 | -23.1 | 56.6 | 23.5 | 259.4 | 19.1 | 1.9 | -3.7 | -18.6
| B6 | 57.7 | -6.5 | -30.5 | 57.7 | 31.2 | 257.8 | 26.1 | 2.9 | -5.8 | -25.2
| B7 | 58.7 | -8.2 | -37.2 | 58.7 | 38.1 | 257.5 | 32.4 | 3.8 | -7.3 | -31.3
| B8 | 60.2 | -10.3 | -43.5 | 60.2 | 44.7 | 256.5 | 38.4 | 5.1 | -9.2 | -36.9
| B9 | 44.9 | -0.7 | -2.4 | 44.9 | 2.5 | 252.4 | 8.6 | -8.6 | -0.5 | 0
| B10 | 45.5 | 0.1 | -5.7 | 45.5 | 5.7 | 271.1 | 8.6 | -8.1 | 0.2 | -2.9
| B11 | 46.0 | -1.4 | -8.6 | 46.0 | 8.7 | 260.6 | 9.5 | -7.6 | -1.1 | -5.6
| B12 | 45.9 | -2.0 | -13.0 | 45.9 | 13.1 | 261.0 | 12.3 | -7.6 | -1.7 | -9.5
| B13 | 46.0 | -2.5 | -16.4 | 46.0 | 16.6 | 261.1 | 14.9 | -7.6 | -2.1 | -12.6
| B14 | 47.1 | -4.6 | -23.1 | 47.1 | 23.6 | 258.5 | 20.2 | -6.6 | -4.1 | -18.6
| B15 | 47.9 | -6.0 | -31.0 | 47.9 | 31.5 | 259.0 | 26.9 | -5.9 | -5.3 | -25.7
| B16 | 49.0 | -7.5 | -37.6 | 49.0 | 38.4 | 258.6 | 32.7 | -4.9 | -6.7 | -31.7
| B17 | 49.4 | -8.7 | -44.8 | 49.4 | 45.6 | 258.9 | 39.2 | -4.5 | -7.7 | -38.1
| B18 | 34.8 | -0.4 | -2.7 | 34.8 | 2.7 | 260.8 | 17.6 | -17.6 | -0.2 | -0.2
| B19 | 36.0 | -0.6 | -5.7 | 36.0 | 5.8 | 263.1 | 16.8 | -16.6 | -0.5 | -3
| B20 | 36.4 | -1.1 | -9.3 | 36.4 | 9.4 | 263.0 | 17.4 | -16.2 | -0.9 | -6.2
| B21 | 36.7 | -2.1 | -12.7 | 36.7 | 12.9 | 260.3 | 18.6 | -16.0 | -1.8 | -9.3
| B22 | 37.0 | -2.8 | -17.2 | 37.0 | 17.4 | 260.6 | 20.7 | -15.7 | -2.4 | -13.3
| B23 | 37.5 | -4.6 | -24.5 | 37.5 | 24.9 | 259.3 | 25.4 | -15.2 | -4.0 | -19.9
| B24 | 38.2 | -6.8 | -30.8 | 38.2 | 31.5 | 257.4 | 30.0 | -14.6 | -6.0 | -25.5
| B25 | 39.2 | -5.9 | -39.4 | 39.2 | 39.9 | 261.4 | 36.4 | -13.7 | -5.2 | -33.3
| B26 | 39.9 | -7.9 | -45.6 | 39.9 | 46.2 | 260.1 | 41.6 | -13.1 | -7.0 | -38.8
| B27 | 25.0 | -0.6 | -1.5 | 25.0 | 1.6 | 246.0 | 26.5 | -26.4 | -0.5 | 0.8
| B28 | 25.7 | -1.7 | -3.4 | 25.7 | 3.8 | 243.0 | 25.9 | -25.9 | -1.4 | -0.8
| B29 | 26.0 | -0.5 | -8.6 | 26.0 | 8.6 | 266.0 | 26.2 | -25.6 | -0.4 | -5.5
| B30 | 27.3 | -1.6 | -11.0 | 27.3 | 11.1 | 261.3 | 25.6 | -24.4 | -1.4 | -7.7
| B31 | 26.3 | -1.8 | -16.8 | 26.3 | 16.9 | 263.6 | 28.4 | -25.3 | -1.5 | -12.9
| B32 | 27.5 | -3.8 | -23.1 | 27.5 | 23.4 | 260.6 | 30.8 | -24.2 | -3.3 | -18.6
| B33 | 28.1 | -5.4 | -30.9 | 28.1 | 31.4 | 260.0 | 35.2 | -23.7 | -4.7 | -25.6
| B34 | 15.1 | -0.5 | 0.4 | 15.1 | 0.7 | 137.8 | 35.5 | -35.4 | -0.3 | 2.6

## 5BO
CIE L* a* b* Test
[8 empty] | Test smaple： | 49 | New: | 5
Section No. | [5 empty] | Date |  |  |  | 2018-03-12
Finishing | [5 empty] | Lot No.
|  | L | a | b | L | C | Hº | dE | dL | da | db
Sample | Y1 | 93.8 | 1.8 | 1.4 | 93.8 | 2.4 | 38.1 | 0.0 | 0.0 | 0.0 | 0
Test sample | B1 | 93.9 | -2.0 | -0.5 | 93.9 | 2.1 | 194.2 | 4.0 | 0.0 | -3.5 | -1.8
| B2 | 93.6 | -6.0 | -2.1 | 93.6 | 6.4 | 199.9 | 7.8 | -0.1 | -7.1 | -3.3
| B3 | 84.1 | 0.8 | -1.1 | 84.1 | 1.4 | 308.0 | 9.1 | -8.7 | -0.9 | -2.3
| B4 | 84.2 | -2.6 | -2.6 | 84.2 | 3.7 | 225.2 | 10.2 | -8.6 | -4.0 | -3.7
| B5 | 84.0 | -6.1 | -4.8 | 84.0 | 7.8 | 218.0 | 12.7 | -8.8 | -7.2 | -5.6
| B6 | 84.8 | -10.3 | -7.4 | 84.8 | 12.7 | 215.8 | 15.8 | -8.0 | -11.0 | -8
| B7 | 85.5 | -15.0 | -9.8 | 85.5 | 17.9 | 213.2 | 19.7 | -7.5 | -15.2 | -10.2
| B8 | 74.2 | 0.3 | -1.8 | 74.2 | 1.8 | 280.0 | 17.9 | -17.6 | -1.4 | -2.9
| B9 | 74.7 | -3.0 | -3.7 | 74.7 | 4.8 | 231.2 | 18.3 | -17.2 | -4.4 | -4.7
| B10 | 74.9 | -6.2 | -5.8 | 74.9 | 8.5 | 223.1 | 19.6 | -17.0 | -7.3 | -6.6
| B11 | 74.9 | -10.6 | -8.1 | 74.9 | 13.3 | 217.4 | 22.1 | -17.0 | -11.2 | -8.6
| B12 | 75.3 | -14.2 | -10.4 | 75.3 | 17.7 | 216.2 | 24.5 | -16.6 | -14.5 | -10.7
| B13 | 76.3 | -21.2 | -15.6 | 76.3 | 26.4 | 216.2 | 30.3 | -15.7 | -20.8 | -15.3
| B14 | 64.7 | 0.2 | -2.4 | 64.7 | 2.4 | 276.0 | 26.4 | -26.1 | -1.4 | -3.5
| B15 | 65.1 | -2.2 | -3.9 | 65.1 | 4.5 | 240.8 | 26.6 | -25.8 | -3.7 | -4.9
| B16 | 65.2 | -6.7 | -6.2 | 65.2 | 9.2 | 222.9 | 27.7 | -25.7 | -7.7 | -7
| B17 | 65.6 | -10.5 | -8.3 | 65.6 | 13.4 | 218.3 | 29.1 | -25.4 | -11.2 | -8.8
| B18 | 65.7 | -13.6 | -11.2 | 65.7 | 17.6 | 219.4 | 31.1 | -25.3 | -13.9 | -11.4
| B19 | 66.6 | -20.7 | -16.7 | 66.6 | 26.6 | 218.9 | 35.7 | -24.4 | -20.3 | -16.3
| B20 | 67.9 | -26.1 | -22.2 | 67.9 | 34.2 | 220.4 | 40.4 | -23.3 | -25.2 | -21.3
| B21 | 54.8 | 0.0 | -2.4 | 54.8 | 2.4 | 267.8 | 35.3 | -35.0 | -1.7 | -3.5
| B22 | 55.0 | -2.7 | -4.2 | 55.0 | 5.0 | 237.0 | 35.5 | -34.9 | -4.1 | -5.1
| B23 | 55.6 | -6.9 | -6.8 | 55.6 | 9.7 | 224.2 | 36.1 | -34.4 | -7.9 | -7.4
| B24 | 56.1 | -10.2 | -9.0 | 56.1 | 13.6 | 221.2 | 36.8 | -33.9 | -10.9 | -9.4
| B25 | 56.5 | -13.7 | -12.0 | 56.5 | 18.2 | 221.2 | 38.3 | -33.6 | -14.0 | -12.1
| B26 | 57.4 | -19.4 | -16.8 | 57.4 | 25.7 | 220.9 | 41.4 | -32.7 | -19.1 | -16.5
| B27 | 58.0 | -25.0 | -23.0 | 58.0 | 34.0 | 222.7 | 45.9 | -32.2 | -24.2 | -22.1
| B28 | 45.0 | -0.3 | -2.3 | 45.0 | 2.3 | 261.8 | 44.1 | -43.9 | -2.0 | -3.4
| B30 | 45.8 | -3.2 | -3.8 | 45.8 | 5.0 | 229.7 | 43.6 | -43.1 | -4.6 | -4.8
| B31 | 46.4 | -6.8 | -6.7 | 46.4 | 9.5 | 224.6 | 43.9 | -42.6 | -7.8 | -7.4
| B32 | 46.2 | -10.2 | -9.3 | 46.2 | 13.8 | 222.4 | 45.3 | -42.8 | -10.9 | -9.7
| B33 | 47.0 | -13.2 | -11.7 | 47.0 | 17.6 | 221.5 | 45.8 | -42.0 | -13.5 | -11.8
| B34 | 47.1 | -18.1 | -18.0 | 47.1 | 25.6 | 224.8 | 49.0 | -42.0 | -18.0 | -17.6
| B35 | 48.1 | -23.8 | -24.0 | 48.1 | 33.9 | 225.2 | 52.5 | -41.1 | -23.1 | -23
| B36 | 35.0 | -0.2 | -1.6 | 35.0 | 1.7 | 259.9 | 53.0 | -52.9 | -1.9 | -2.8
| B37 | 36.1 | -3.3 | -3.5 | 36.1 | 4.8 | 227.2 | 52.3 | -51.9 | -4.6 | -4.5
| B38 | 36.3 | -6.0 | -7.0 | 36.3 | 9.2 | 228.9 | 52.8 | -51.7 | -7.1 | -7.6
| B39 | 36.1 | -8.5 | -10.9 | 36.1 | 13.8 | 231.9 | 53.9 | -51.9 | -9.4 | -11.1
| B40 | 36.6 | -12.4 | -13.2 | 36.6 | 18.1 | 226.7 | 54.7 | -51.5 | -12.8 | -13.2
| B41 | 36.9 | -17.7 | -19.1 | 36.9 | 26.0 | 227.1 | 57.2 | -51.2 | -17.6 | -18.5
| B42 | 37.2 | -22.9 | -23.0 | 37.2 | 32.5 | 225.1 | 59.8 | -50.9 | -22.3 | -22.1
| B43 | 25.0 | 1.0 | -2.6 | 25.0 | 2.8 | 291.0 | 62.0 | -61.9 | -0.7 | -3.7
| B44 | 25.7 | -1.7 | -3.4 | 25.7 | 3.8 | 243.0 | 61.5 | -61.3 | -3.2 | -4.4
| B45 | 26.1 | -4.6 | -5.5 | 26.1 | 7.2 | 229.7 | 61.5 | -60.9 | -5.9 | -6.3
| B46 | 26.4 | -8.6 | -7.7 | 26.4 | 11.5 | 221.6 | 62.0 | -60.7 | -9.4 | -8.2
| B47 | 26.0 | -10.4 | -11.7 | 26.0 | 15.7 | 228.3 | 63.1 | -61.0 | -11.1 | -11.9
| B48 | 25.6 | -13.9 | -18.0 | 25.6 | 22.8 | 232.1 | 65.4 | -61.3 | -14.3 | -17.5
| B49 | 14.9 | 0.7 | -2.0 | 14.9 | 2.1 | 291.0 | 71.1 | -71.0 | -1.0 | -3.1

## 5BGO
CIE L* a* b* Test
[8 empty] | Test smaple： | 54 | New: | 5
Section No. | [5 empty] | Date |  |  |  | 2018-03-11
Finishing | [5 empty] | Lot No.
|  | L | a | b | L | C | Hº | dE | dL | da | db
Sample | Y1 | 94.2 | 2.2 | 1.9 | 94.2 | 2.9 | 41.2 | 0.0 | 0.0 | 0.0 | 0
Test sample | B1 | 93.4 | -4.1 | 1.3 | 93.4 | 4.3 | 161.9 | 5.7 | -0.7 | -5.7 | -0.5
| B2 | 94.0 | -10.1 | 2.1 | 94.0 | 10.3 | 168.1 | 11.1 | -0.1 | -11.1 | 0.1
| B3 | 83.8 | 0.8 | -1.0 | 83.8 | 1.4 | 308.7 | 9.8 | -9.3 | -1.2 | -2.7
| B4 | 83.5 | -4.7 | -0.3 | 83.5 | 4.7 | 183.9 | 11.6 | -9.5 | -6.2 | -2
| B5 | 84.0 | -10.1 | 0.0 | 84.0 | 10.1 | 179.5 | 14.4 | -9.1 | -11.1 | -1.6
| B6 | 84.3 | -14.9 | -0.3 | 84.3 | 14.9 | 181.4 | 17.9 | -8.9 | -15.4 | -2
| B7 | 85.1 | -20.6 | 0.1 | 85.1 | 20.6 | 179.6 | 22.2 | -8.1 | -20.5 | -1.6
| B8 | 73.9 | 0.4 | -2.0 | 73.9 | 2.1 | 282.4 | 18.7 | -18.2 | -1.5 | -3.6
| B9 | 74.3 | -4.5 | -1.4 | 74.3 | 4.7 | 198.0 | 19.1 | -17.8 | -6.0 | -3
| B10 | 74.6 | -9.4 | -1.4 | 74.6 | 9.5 | 188.8 | 20.7 | -17.6 | -10.5 | -3
| B11 | 74.4 | -14.3 | -1.9 | 74.4 | 14.5 | 187.8 | 23.5 | -17.8 | -14.9 | -3.5
| B12 | 74.7 | -19.2 | -1.5 | 74.7 | 19.2 | 184.7 | 26.2 | -17.5 | -19.2 | -3.1
| B13 | 75.2 | -27.8 | -1.4 | 75.2 | 27.8 | 183.0 | 32.1 | -17.0 | -27.0 | -3
| B14 | 74.1 | 0.3 | -1.8 | 74.1 | 1.8 | 279.9 | 18.4 | -18.0 | -1.7 | -3.3
| B15 | 74.3 | -4.5 | -1.4 | 74.3 | 4.7 | 198.0 | 19.1 | -17.8 | -6.0 | -3
| B16 | 74.4 | -9.5 | -1.7 | 74.4 | 9.7 | 190.5 | 20.9 | -17.7 | -10.6 | -3.3
| B17 | 74.4 | -14.1 | -1.9 | 74.4 | 14.2 | 187.7 | 23.3 | -17.8 | -14.7 | -3.4
| B18 | 74.7 | -19.0 | -1.8 | 74.7 | 19.1 | 185.6 | 26.2 | -17.5 | -19.1 | -3.4
| B19 | 75.2 | -27.8 | -1.4 | 75.2 | 27.8 | 183.0 | 32.1 | -17.0 | -27.0 | -3
| B20 | 64.4 | -0.1 | -2.1 | 64.4 | 2.1 | 264.8 | 27.1 | -26.7 | -2.1 | -3.6
| B21 | 64.3 | -3.8 | -2.2 | 64.3 | 4.4 | 210.4 | 27.6 | -26.8 | -5.4 | -3.7
| B22 | 64.6 | -9.8 | -2.1 | 64.6 | 10.1 | 192.2 | 29.0 | -26.6 | -10.8 | -3.6
| B23 | 64.4 | -14.7 | -2.0 | 64.4 | 14.8 | 187.8 | 31.0 | -26.8 | -15.2 | -3.5
| B24 | 65.1 | -20.0 | -1.8 | 65.1 | 20.1 | 185.2 | 33.1 | -26.1 | -20.0 | -3.4
| B25 | 65.7 | -27.8 | -2.1 | 65.7 | 27.9 | 184.4 | 37.4 | -25.6 | -27.0 | -3.7
| B26 | 66.1 | -36.0 | -2.4 | 66.1 | 36.1 | 183.9 | 42.8 | -25.2 | -34.4 | -3.9
| B27 | 54.6 | 0.1 | -2.9 | 54.6 | 2.9 | 272.7 | 35.9 | -35.6 | -1.8 | -4.3
| B28 | 55.2 | -4.9 | -2.1 | 55.2 | 5.3 | 203.9 | 35.8 | -35.0 | -6.4 | -3.7
| B29 | 55.0 | -9.4 | -2.1 | 55.0 | 9.7 | 193.0 | 37.0 | -35.2 | -10.5 | -3.7
| B30 | 55.0 | -13.7 | -2.7 | 55.0 | 14.0 | 191.1 | 38.3 | -35.2 | -14.4 | -4.1
| B31 | 55.5 | -18.2 | -2.8 | 55.5 | 18.4 | 188.7 | 39.6 | -34.8 | -18.4 | -4.2
| B32 | 55.7 | -26.4 | -3.1 | 55.7 | 26.6 | 186.7 | 43.4 | -34.6 | -25.7 | -4.5
| B33 | 56.8 | -34.6 | -3.1 | 56.8 | 34.8 | 185.2 | 47.4 | -33.6 | -33.1 | -4.6
| B34 | 45.0 | -0.3 | -2.3 | 45.0 | 2.3 | 261.8 | 44.5 | -44.3 | -2.2 | -3.8
| B35 | 45.8 | -4.3 | -2.0 | 45.8 | 4.7 | 205.3 | 44.1 | -43.5 | -5.8 | -3.5
| B36 | 45.3 | -8.7 | -2.3 | 45.3 | 9.0 | 194.9 | 45.2 | -43.9 | -9.8 | -3.8
| B37 | 45.2 | -12.9 | -2.5 | 45.2 | 13.1 | 191.2 | 46.3 | -44.1 | -13.6 | -4
| B38 | 45.3 | -17.9 | -3.0 | 45.3 | 18.2 | 189.6 | 47.7 | -43.9 | -18.1 | -4.5
| B39 | 46.0 | -26.5 | -2.9 | 46.0 | 26.7 | 186.4 | 50.7 | -43.4 | -25.8 | -4.4
| B40 | 45.9 | -33.8 | -3.0 | 45.9 | 34.0 | 185.1 | 54.4 | -43.5 | -32.4 | -4.4
| B41 | 34.9 | 0.1 | -2.5 | 34.9 | 2.5 | 274.0 | 53.5 | -53.3 | -1.8 | -4
| B42 | 35.4 | -3.2 | -1.4 | 35.4 | 3.5 | 204.6 | 53.2 | -52.9 | -4.8 | -3
| B43 | 35.2 | -7.7 | -2.5 | 35.2 | 8.1 | 198.1 | 54.0 | -53.1 | -8.9 | -4
| B44 | 35.1 | -12.3 | -2.5 | 35.1 | 12.6 | 191.7 | 54.9 | -53.1 | -13.1 | -4
| B45 | 35.3 | -16.4 | -3.5 | 35.3 | 16.7 | 192.0 | 55.8 | -53.0 | -16.7 | -4.9
| B46 | 35.0 | -24.5 | -3.1 | 35.0 | 24.7 | 187.2 | 58.6 | -53.2 | -24.0 | -4.5
| B47 | 34.9 | -30.1 | -3.1 | 34.9 | 30.2 | 185.9 | 60.9 | -53.3 | -29.1 | -4.5
| B48 | 24.9 | 0.0 | -2.9 | 24.9 | 2.9 | 271.4 | 62.5 | -62.3 | -1.9 | -4.3
| B49 | 25.4 | -3.3 | -0.6 | 25.4 | 3.3 | 191.1 | 62.1 | -61.9 | -4.9 | -2.3
| B50 | 25.5 | -6.2 | -1.4 | 25.5 | 6.3 | 192.7 | 62.3 | -61.7 | -7.5 | -3
| B51 | 24.6 | -9.8 | -2.0 | 24.6 | 10.0 | 191.7 | 63.6 | -62.6 | -10.8 | -3.5
| B52 | 24.8 | -15.1 | -1.6 | 24.8 | 15.2 | 186.1 | 64.4 | -62.4 | -15.5 | -3.2
| B53 | 24.3 | -20.5 | -2.5 | 24.3 | 20.7 | 187.1 | 66.3 | -62.9 | -20.5 | -4
| B54 | 14.9 | 0.7 | -2.0 | 14.9 | 2.1 | 291.0 | 71.4 | -71.3 | -1.2 | -3.5

## 5GO
CIE L* a* b* Test
[8 empty] | Test smaple： | 44 | New: | 5
Section No. | [5 empty] | Date |  |  |  | 2018-03-11
Finishing | [5 empty] | Lot No.
|  | L | a | b | L | C | Hº | dE | dL | da | db
Sample | Y1 | 94.1 | 2.4 | 1.7 | 94.1 | 3.0 | 36.3 | 0.0 | 0.0 | 0.0 | 0
Test sample | B53 | 93.4 | -4.1 | 4.4 | 93.4 | 6.0 | 133.2 | 6.4 | -0.6 | -5.9 | 2.3
| B54 | 93.4 | -10.6 | 6.5 | 93.4 | 12.4 | 148.2 | 12.5 | -0.6 | -11.7 | 4.2
| B55 | 83.7 | 0.8 | -1.0 | 83.7 | 1.3 | 308.9 | 9.8 | -9.3 | -1.4 | -2.5
| B56 | 83.4 | -3.7 | 1.1 | 83.4 | 3.8 | 163.1 | 11.1 | -9.6 | -5.5 | -0.6
| B57 | 83.6 | -10.4 | 4.4 | 83.6 | 11.3 | 156.9 | 15.1 | -9.4 | -11.5 | 2.3
| B58 | 83.9 | -14.7 | 6.3 | 83.9 | 16.1 | 156.6 | 18.5 | -9.2 | -15.5 | 4.1
| B59 | 83.9 | -19.6 | 8.7 | 83.9 | 21.4 | 156.1 | 22.7 | -9.2 | -19.8 | 6.2
| B60 | 73.9 | 0.8 | -1.9 | 73.9 | 2.1 | 293.1 | 18.5 | -18.1 | -1.4 | -3.4
| B61 | 74.0 | -4.1 | 0.7 | 74.0 | 4.2 | 169.8 | 19.0 | -18.1 | -5.9 | -0.9
| B62 | 74.5 | -9.8 | 3.6 | 74.5 | 10.5 | 159.9 | 20.9 | -17.6 | -11.1 | 1.6
| B63 | 74.5 | -14.4 | 5.6 | 74.5 | 15.4 | 158.7 | 23.5 | -17.6 | -15.1 | 3.4
| B64 | 74.4 | -18.9 | 7.8 | 74.4 | 20.4 | 157.5 | 26.7 | -17.7 | -19.2 | 5.4
| B65 | 74.7 | -28.0 | 12.4 | 74.7 | 30.6 | 156.0 | 33.9 | -17.4 | -27.4 | 9.5
| B66 | 74.8 | -36.4 | 16.9 | 74.8 | 40.2 | 155.0 | 41.4 | -17.3 | -35.0 | 13.6
| B67 | 64.3 | 0.4 | -2.3 | 64.3 | 2.4 | 281.4 | 27.1 | -26.8 | -1.7 | -3.7
| B68 | 64.4 | -3.7 | 0.3 | 64.4 | 3.7 | 175.1 | 27.3 | -26.7 | -5.5 | -1.3
| B69 | 65.0 | -9.3 | 3.0 | 65.0 | 9.8 | 162.1 | 28.2 | -26.1 | -10.6 | 1
| B70 | 64.6 | -14.5 | 5.4 | 64.6 | 15.5 | 159.5 | 30.8 | -26.5 | -15.2 | 3.2
| B71 | 64.7 | -18.9 | 7.4 | 64.7 | 20.3 | 158.4 | 33.1 | -26.4 | -19.2 | 5.1
| B72 | 64.6 | -27.4 | 11.6 | 64.6 | 29.8 | 156.9 | 38.8 | -26.5 | -26.9 | 8.8
| B73 | 64.9 | -36.0 | 15.2 | 64.9 | 39.1 | 157.0 | 45.1 | -26.2 | -34.6 | 12.1
| B74 | 54.6 | -0.1 | -2.4 | 54.6 | 2.4 | 267.5 | 35.8 | -35.5 | -2.2 | -3.8
| B75 | 55.1 | -4.0 | 0.2 | 55.1 | 4.0 | 176.6 | 35.6 | -35.0 | -5.8 | -1.4
| B76 | 54.8 | -8.9 | 2.4 | 54.8 | 9.3 | 164.7 | 36.8 | -35.4 | -10.2 | 0.5
| B77 | 54.5 | -12.8 | 4.5 | 54.5 | 13.6 | 160.6 | 38.3 | -35.6 | -13.7 | 2.4
| B78 | 54.7 | -17.5 | 6.8 | 54.7 | 18.8 | 158.7 | 40.0 | -35.4 | -18.0 | 4.5
| B79 | 54.6 | -26.5 | 11.0 | 54.6 | 28.7 | 157.4 | 44.8 | -35.5 | -26.0 | 8.3
| B80 | 55.0 | -36.1 | 15.7 | 55.0 | 39.4 | 156.5 | 51.0 | -35.2 | -34.7 | 12.5
| B81 | 55.7 | -43.7 | 20.1 | 55.7 | 48.1 | 155.2 | 56.5 | -34.5 | -41.5 | 16.5
| B82 | 44.9 | -0.7 | -2.4 | 44.9 | 2.5 | 252.4 | 44.5 | -44.2 | -2.8 | -3.7
| B83 | 45.4 | -4.1 | 0.2 | 45.4 | 4.1 | 176.2 | 44.2 | -43.8 | -5.9 | -1.3
| B84 | 45.3 | -8.2 | 2.2 | 45.3 | 8.5 | 164.5 | 45.0 | -43.9 | -9.6 | 0.4
| B85 | 44.9 | -12.6 | 4.4 | 44.9 | 13.4 | 160.4 | 46.3 | -44.2 | -13.5 | 2.4
| B86 | 45.0 | -17.5 | 6.5 | 45.0 | 18.6 | 159.5 | 47.9 | -44.2 | -17.9 | 4.2
| B87 | 45.0 | -26.3 | 11.3 | 45.0 | 28.6 | 156.7 | 51.9 | -44.2 | -25.9 | 8.5
| B88 | 45.4 | -35.4 | 15.2 | 45.4 | 38.5 | 156.6 | 56.8 | -43.8 | -34.0 | 12.1
| B89 | 45.1 | -42.1 | 20.2 | 45.1 | 46.7 | 154.3 | 61.9 | -44.1 | -40.1 | 16.6
| B90 | 34.2 | 0.1 | -2.5 | 34.2 | 2.5 | 273.0 | 54.0 | -53.8 | -2.0 | -3.8
| B91 | 35.6 | -3.5 | 0.4 | 35.6 | 3.5 | 171.9 | 52.9 | -52.6 | -5.3 | -1.1
| B92 | 34.9 | -6.6 | 2.1 | 34.9 | 6.9 | 162.2 | 53.9 | -53.3 | -8.1 | 0.3
| B93 | 35.4 | -11.3 | 4.1 | 35.4 | 12.0 | 160.0 | 54.3 | -52.8 | -12.4 | 2
| B94 | 34.9 | -15.5 | 5.7 | 34.9 | 16.5 | 159.7 | 55.8 | -53.3 | -16.2 | 3.5
| B95 | 35.0 | -23.5 | 10.0 | 35.0 | 25.6 | 156.9 | 58.6 | -53.2 | -23.4 | 7.4
| B96 | 34.7 | -30.7 | 12.7 | 34.7 | 33.2 | 157.5 | 62.0 | -53.4 | -29.8 | 9.8
| Y1 | 25.0 | -0.6 | -1.5 | 25.0 | 1.6 | 246.0 | 0.0 | 0.0 | 0.0 | 0
| B4 | 25.1 | -1.4 | -0.1 | 25.1 | 1.4 | 184.0 | 1.4 | 0.1 | -0.6 | 1.2
| B5 | 25.5 | -5.8 | 2.0 | 25.5 | 6.1 | 160.9 | 5.6 | 0.4 | -4.6 | 3.1
| B6 | 25.4 | -8.7 | 3.0 | 25.4 | 9.2 | 160.5 | 8.3 | 0.3 | -7.2 | 4.1
| B7 | 25.4 | -12.5 | 5.8 | 25.4 | 13.8 | 155.1 | 12.5 | 0.3 | -10.6 | 6.6
| B8 | 25.1 | -21.4 | 9.9 | 25.1 | 23.6 | 154.9 | 21.3 | 0.0 | -18.6 | 10.3
| B9 | 14.9 | 0.7 | -2.0 | 14.9 | 2.1 | 291.0 | 9.2 | -9.1 | 1.3 | -0.4

## 5GYO
CIE L* a* b* Test
[8 empty] | Test smaple： | 52 | New: | 5
Section No. | [5 empty] | Date |  |  |  | 2018-03-11
Finishing | [5 empty] | Lot No.
|  | L | a | b | L | C | Hº | dE | dL | da | db
Sample |  | 94.5 | 2.4 | 1.7 | 94.5 | 2.9 | 34.8 | 0.0 | 0.0 | 0.0 | 0
Test sample | B1 | 94.3 | 0.1 | 9.0 | 94.3 | 9.0 | 89.2 | 6.9 | -0.1 | -2.0 | 6.5
| B2 | 93.4 | -2.7 | 15.9 | 93.4 | 16.1 | 99.7 | 13.6 | -0.9 | -4.6 | 12.8
| B3 | 93.3 | -4.9 | 22.4 | 93.3 | 22.9 | 102.5 | 19.8 | -1.0 | -6.6 | 18.6
| B4 | 93.2 | -6.7 | 31.0 | 93.2 | 31.7 | 102.2 | 27.6 | -1.1 | -8.2 | 26.3
| B5 | 84.0 | 0.9 | -0.8 | 84.0 | 1.2 | 317.3 | 9.7 | -9.3 | -1.3 | -2.3
| B6 | 83.6 | -0.7 | 6.5 | 83.6 | 6.6 | 96.5 | 11.1 | -9.7 | -2.8 | 4.3
| B7 | 83.7 | -3.1 | 13.6 | 83.7 | 14.0 | 102.7 | 15.3 | -9.7 | -5.0 | 10.7
| B9 | 83.4 | -4.9 | 19.8 | 83.4 | 20.4 | 103.9 | 20.2 | -10.0 | -6.6 | 16.3
| B10 | 83.1 | -7.3 | 26.3 | 83.1 | 27.3 | 105.4 | 25.9 | -10.2 | -8.7 | 22.2
| B11 | 82.6 | -12.1 | 40.6 | 82.6 | 42.4 | 106.6 | 38.9 | -10.6 | -13.1 | 35
| B12 | 82.5 | -17.2 | 53.8 | 82.5 | 56.5 | 107.7 | 51.2 | -10.7 | -17.7 | 46.9
| B13 | 74.1 | 0.6 | -2.0 | 74.1 | 2.1 | 287.8 | 18.7 | -18.3 | -1.6 | -3.4
| B14 | 74.0 | -1.1 | 5.1 | 74.0 | 5.2 | 102.9 | 18.9 | -18.4 | -3.2 | 3
| B15 | 73.7 | -3.1 | 11.9 | 73.7 | 12.3 | 104.9 | 21.4 | -18.6 | -5.0 | 9.2
| B16 | 73.7 | -6.2 | 18.6 | 73.7 | 19.6 | 108.5 | 25.3 | -18.6 | -7.8 | 15.2
| B17 | 73.7 | -8.0 | 25.0 | 73.7 | 26.2 | 107.8 | 29.6 | -18.6 | -9.4 | 20.9
| B18 | 73.0 | -11.8 | 37.1 | 73.0 | 38.9 | 107.7 | 39.4 | -19.2 | -12.8 | 31.8
| B19 | 72.3 | -16.8 | 52.0 | 72.3 | 54.6 | 107.9 | 52.4 | -19.9 | -17.3 | 45.2
| B20 | 72.2 | -21.3 | 69.0 | 72.2 | 72.2 | 107.1 | 67.3 | -20.0 | -21.3 | 60.6
| B21 | 73.6 | -26.8 | 94.0 | 73.6 | 97.7 | 105.9 | 89.1 | -18.7 | -26.3 | 83
| B22 | 64.7 | -0.5 | -1.0 | 64.7 | 1.1 | 243.5 | 27.0 | -26.8 | -2.6 | -2.4
| B24 | 64.9 | -1.4 | 4.7 | 64.9 | 4.9 | 107.2 | 26.9 | -26.5 | -3.5 | 2.7
| B25 | 64.4 | -3.3 | 10.7 | 64.4 | 11.2 | 107.3 | 28.7 | -27.0 | -5.2 | 8.1
| B26 | 64.4 | -5.6 | 16.8 | 64.4 | 17.8 | 108.6 | 31.1 | -27.0 | -7.3 | 13.6
| B27 | 63.8 | -7.6 | 22.7 | 63.8 | 23.9 | 108.5 | 34.6 | -27.6 | -9.0 | 18.9
| B28 | 63.5 | -12.6 | 36.9 | 63.5 | 39.0 | 108.8 | 44.3 | -27.8 | -13.5 | 31.7
| B29 | 63.0 | -17.4 | 52.7 | 63.0 | 55.5 | 108.2 | 56.8 | -28.3 | -17.8 | 45.9
| B30 | 62.9 | -22.8 | 71.4 | 62.9 | 75.0 | 107.7 | 72.5 | -28.4 | -22.7 | 62.7
| B31 | 55.0 | 0.2 | -2.4 | 55.0 | 2.4 | 275.6 | 35.7 | -35.5 | -1.9 | -3.7
| B32 | 54.9 | -1.4 | 4.4 | 54.9 | 4.7 | 107.9 | 35.8 | -35.6 | -3.5 | 2.5
| B33 | 54.4 | -3.5 | 9.8 | 54.4 | 10.4 | 109.6 | 37.1 | -36.0 | -5.3 | 7.2
| B34 | 54.6 | -6.0 | 15.8 | 54.6 | 16.9 | 110.9 | 38.8 | -35.8 | -7.6 | 12.7
| B35 | 54.3 | -8.2 | 22.5 | 54.3 | 24.0 | 109.9 | 41.8 | -36.1 | -9.5 | 18.7
| B36 | 53.8 | -12.9 | 35.4 | 53.8 | 37.7 | 110.1 | 49.5 | -36.6 | -13.9 | 30.3
| B37 | 53.3 | -17.0 | 51.7 | 53.3 | 54.4 | 108.2 | 60.9 | -37.0 | -17.5 | 45
| B38 | 45.1 | -0.7 | -2.4 | 45.1 | 2.5 | 253.1 | 44.6 | -44.4 | -2.8 | -3.7
| B39 | 44.9 | -1.3 | 3.5 | 44.9 | 3.7 | 110.9 | 44.7 | -44.6 | -3.4 | 1.6
| B40 | 45.2 | -3.1 | 9.6 | 45.2 | 10.1 | 108.2 | 45.1 | -44.3 | -5.0 | 7.1
| B41 | 44.3 | -5.9 | 15.4 | 44.3 | 16.5 | 111.1 | 47.4 | -45.1 | -7.5 | 12.3
| B42 | 43.9 | -7.4 | 21.0 | 43.9 | 22.3 | 109.5 | 49.5 | -45.5 | -8.9 | 17.4
| B43 | 43.9 | -13.1 | 34.8 | 43.9 | 37.2 | 110.6 | 56.2 | -45.5 | -14.0 | 29.7
| B44 | 34.6 | -0.9 | -1.7 | 34.6 | 2.0 | 241.6 | 54.0 | -53.9 | -3.0 | -3.1
| B45 | 35.2 | -1.4 | 3.4 | 35.2 | 3.7 | 113.4 | 53.4 | -53.3 | -3.5 | 1.5
| B46 | 34.9 | -2.8 | 8.1 | 34.9 | 8.6 | 109.6 | 54.1 | -53.5 | -4.8 | 5.7
| B47 | 34.8 | -5.6 | 12.9 | 34.8 | 14.1 | 113.3 | 55.1 | -53.7 | -7.2 | 10.1
| B48 | 34.4 | -7.8 | 19.2 | 34.4 | 20.7 | 112.1 | 57.0 | -54.0 | -9.2 | 15.7
| B49 | 25.0 | 1.0 | -2.6 | 25.0 | 2.8 | 291.0 | 62.6 | -62.5 | -1.2 | -3.9
| B50 | 26.0 | -1.8 | 2.9 | 26.0 | 3.4 | 122.3 | 61.7 | -61.6 | -3.8 | 1
| B51 | 25.2 | -1.7 | 5.1 | 25.2 | 5.4 | 109.0 | 62.5 | -62.3 | -3.8 | 3.1
| B52 | 13.9 | 0.7 | -1.9 | 13.9 | 2.0 | 291.0 | 72.5 | -72.5 | -1.5 | -3.2

## 5YO
CIE L* a* b* Test
[8 empty] | Test smaple： | 49 | New: | 5
Section No. | [5 empty] | Date |  |  |  | 2018-03-05
Finishing | [5 empty] | Lot No.
|  | L | a | b | L | C | Hº | dE | dL | da | db
Sample | Y1 | 93.0 | 1.7 | 0.9 | 93.0 | 2.0 | 28.1 | 0.0 | 0.0 | 0.0 | 0
Test sample | B117 | 92.4 | 2.9 | 7.3 | 92.4 | 7.8 | 68.1 | 5.8 | -0.5 | 1.0 | 5.7
| B118 | 92.3 | 3.6 | 15.8 | 92.3 | 16.2 | 77.1 | 13.5 | -0.6 | 1.6 | 13.4
| B119 | 91.1 | 3.9 | 21.8 | 91.1 | 22.1 | 79.7 | 18.9 | -1.6 | 1.9 | 18.7
| B120 | 90.6 | 4.3 | 28.9 | 90.6 | 29.2 | 81.4 | 25.4 | -2.1 | 2.3 | 25.2
| B121 | 90.7 | 6.1 | 43.3 | 90.7 | 43.7 | 81.8 | 38.3 | -2.1 | 3.9 | 38.1
|  | 83.0 | 0.7 | -1.5 | 83.0 | 1.6 | 296.7 | 0.0 | 0.0 | 0.0 | 0 | B122 | 83.3 | 0.8 | -1.2 | 83.3 | 1.5 | 302.4 | 9.0 | -8.7 | -0.8 | -2
| B1 | 82.2 | 1.9 | 5.7 | 82.2 | 6.0 | 71.1 | 6.6 | -0.6 | 1.0 | 6.5 | B123 | 82.3 | 2.2 | 5.4 | 82.3 | 5.9 | 67.6 | 10.4 | -9.6 | 0.4 | 4
| B2 | 81.7 | 2.8 | 13.7 | 81.7 | 14.0 | 78.1 | 13.9 | -1.1 | 1.9 | 13.7 | B124 | 82.1 | 2.7 | 14.1 | 82.1 | 14.4 | 78.8 | 15.4 | -9.7 | 0.9 | 11.8
| B3 | 81.1 | 3.2 | 19.6 | 81.1 | 19.9 | 80.7 | 19.2 | -1.6 | 2.2 | 19 | B125 | 81.0 | 3.3 | 19.8 | 81.0 | 20.1 | 80.3 | 20.1 | -10.8 | 1.4 | 16.9
| B4 | 80.4 | 3.6 | 26.0 | 80.4 | 26.3 | 81.9 | 25.0 | -2.3 | 2.6 | 24.8 | B126 | 80.6 | 3.8 | 26.3 | 80.6 | 26.6 | 81.6 | 25.4 | -11.1 | 1.8 | 22.8
| B5 | 80.5 | 5.0 | 40.5 | 80.5 | 40.8 | 82.9 | 38.0 | -2.1 | 3.8 | 37.8 | B127 | 80.0 | 4.8 | 40.7 | 80.0 | 41.0 | 83.2 | 37.8 | -11.7 | 2.7 | 35.8
| B6 | 80.4 | 7.2 | 55.5 | 80.4 | 56.0 | 82.5 | 51.7 | -2.2 | 5.8 | 51.3 | B128 | 79.7 | 7.5 | 55.0 | 79.7 | 55.5 | 82.2 | 50.4 | -12.0 | 5.1 | 48.7
| B7 | 80.4 | 8.3 | 70.7 | 80.4 | 71.2 | 83.2 | 65.4 | -2.3 | 6.8 | 65 | B129 | 80.3 | 8.5 | 71.2 | 80.3 | 71.7 | 83.1 | 64.5 | -11.4 | 6.0 | 63.2
| B8 | 79.6 | 9.4 | 87.1 | 79.6 | 87.7 | 83.8 | 80.2 | -3.0 | 7.8 | 79.8 | B130 | 79.4 | 8.9 | 87.7 | 79.4 | 88.1 | 84.1 | 79.3 | -12.2 | 6.4 | 78
| B9 | 80.2 | 9.0 | 111.0 | 80.2 | 111.4 | 85.3 | 101.6 | -2.5 | 7.5 | 101.3
| B131 | 72.9 | 0.5 | -2.2 | 72.9 | 2.2 | 283.8 | 18.3 | -18.1 | -1.1 | -2.8
| B132 | 72.0 | 2.0 | 4.5 | 72.0 | 4.9 | 66.0 | 19.1 | -18.8 | 0.2 | 3.2
| B133 | 72.4 | 2.3 | 12.0 | 72.4 | 12.2 | 78.7 | 21.0 | -18.5 | 0.5 | 9.9
| B134 | 71.5 | 3.2 | 18.2 | 71.5 | 18.5 | 79.8 | 24.8 | -19.3 | 1.3 | 15.5
| B135 | 71.3 | 3.6 | 25.5 | 71.3 | 25.8 | 81.8 | 29.5 | -19.5 | 1.6 | 22.1
| B136 | 70.8 | 5.7 | 39.9 | 70.8 | 40.3 | 81.7 | 40.5 | -19.9 | 3.5 | 35.1
| B137 | 71.1 | 7.0 | 54.4 | 71.1 | 54.8 | 82.5 | 52.2 | -19.7 | 4.7 | 48.1
| B138 | 70.4 | 8.6 | 70.2 | 70.4 | 70.8 | 83.0 | 65.9 | -20.3 | 6.1 | 62.4
| B139 | 69.8 | 10.1 | 84.4 | 69.8 | 85.0 | 83.1 | 78.3 | -20.8 | 7.5 | 75.1
| B140 | 63.2 | 0.1 | -2.7 | 63.2 | 2.7 | 272.1 | 27.0 | -26.8 | -1.5 | -3.2
| B141 | 62.7 | 1.6 | 4.6 | 62.7 | 4.8 | 70.7 | 27.4 | -27.2 | -0.1 | 3.2
| B142 | 62.6 | 2.2 | 11.5 | 62.6 | 11.7 | 78.7 | 28.9 | -27.3 | 0.4 | 9.4
| B143 | 62.5 | 3.0 | 18.1 | 62.5 | 18.3 | 80.3 | 31.5 | -27.4 | 1.1 | 15.4
| B144 | 62.3 | 3.9 | 25.8 | 62.3 | 26.1 | 81.3 | 35.6 | -27.6 | 1.9 | 22.3
| B145 | 61.6 | 6.1 | 39.3 | 61.6 | 39.8 | 81.0 | 44.8 | -28.2 | 3.9 | 34.5
| B146 | 61.6 | 7.3 | 54.7 | 61.6 | 55.2 | 82.3 | 56.3 | -28.3 | 5.0 | 48.4
| B147 | 54.0 | -0.2 | -2.9 | 54.0 | 2.9 | 265.6 | 35.2 | -35.0 | -1.7 | -3.4
| B148 | 53.5 | 1.7 | 4.1 | 53.5 | 4.4 | 66.6 | 35.6 | -35.5 | 0.0 | 2.8
| B149 | 53.1 | 2.6 | 10.5 | 53.1 | 10.9 | 75.6 | 36.9 | -35.9 | 0.8 | 8.6
| B150 | 52.6 | 3.8 | 17.4 | 52.6 | 17.9 | 77.4 | 39.3 | -36.3 | 1.9 | 14.8
| B151 | 52.5 | 4.4 | 24.8 | 52.5 | 25.2 | 79.8 | 42.3 | -36.4 | 2.3 | 21.5
| B152 | 51.4 | 6.5 | 39.9 | 51.4 | 40.4 | 80.6 | 51.4 | -37.4 | 4.2 | 35
| B153 | 44.2 | -0.8 | -2.3 | 44.2 | 2.4 | 250.2 | 44.0 | -43.9 | -2.3 | -2.9
| B154 | 43.7 | 1.6 | 4.9 | 43.7 | 5.1 | 71.7 | 44.5 | -44.4 | -0.1 | 3.5
| B155 | 43.5 | 2.2 | 11.7 | 43.5 | 11.9 | 79.1 | 45.6 | -44.5 | 0.4 | 9.7
| B156 | 43.4 | 3.1 | 17.6 | 43.4 | 17.9 | 79.9 | 47.1 | -44.6 | 1.2 | 15
| B157 | 42.5 | 5.2 | 23.6 | 42.5 | 24.1 | 77.4 | 49.9 | -45.4 | 3.1 | 20.3
| B158 | 34.2 | 0.1 | -2.5 | 34.2 | 2.5 | 273.0 | 52.9 | -52.8 | -1.4 | -3.1
| B159 | 34.5 | 2.0 | 3.5 | 34.5 | 4.0 | 60.2 | 52.6 | -52.6 | 0.2 | 2.3
| B160 | 33.9 | 2.0 | 10.5 | 33.9 | 10.7 | 79.0 | 53.9 | -53.2 | 0.2 | 8.6
| B161 | 32.9 | 2.9 | 15.1 | 32.9 | 15.4 | 78.8 | 55.6 | -54.1 | 1.0 | 12.7
| B162 | 25.0 | -0.6 | -1.5 | 25.0 | 1.6 | 246.0 | 61.2 | -61.1 | -2.2 | -2.2
| B163 | 24.8 | 0.8 | 4.2 | 24.8 | 4.3 | 78.5 | 61.4 | -61.3 | -0.8 | 2.9
| B164 | 23.9 | 2.2 | 9.6 | 23.9 | 9.9 | 77.0 | 62.7 | -62.2 | 0.4 | 7.8
| B165 | 14.9 | 0.7 | -2.0 | 14.9 | 2.1 | 291.0 | 70.3 | -70.3 | -0.9 | -2.6

## 5YRO
CIE L* a* b* Test
[8 empty] | Test smaple： | 54 | New: | 5
Section No. | [5 empty] | Date |  |  |  | 2018-03-05
Finishing | [5 empty] | Lot No.
|  | L | a | b | L | C | Hº | dE | dL | da | db
Sample | Y1 | 92.3 | 1.6 | 1.5 | 92.3 | 2.2 | 43.0 | 0.0 | 0.0 | 0.0 | 0
Test sample | B61 | 92.2 | 5.5 | 5.3 | 92.2 | 7.6 | 44.2 | 4.8 | 0.0 | 3.4 | 3.4
| B62 | 92.0 | 9.3 | 8.4 | 92.0 | 12.5 | 42.0 | 9.2 | -0.3 | 6.9 | 6.1
| B63 | 82.7 | 0.7 | -1.4 | 82.7 | 1.6 | 296.9 | 9.1 | -8.6 | -0.8 | -2.7
| B64 | 82.1 | 5.0 | 2.7 | 82.1 | 5.7 | 28.5 | 9.7 | -9.2 | 3.0 | 1
| B65 | 81.8 | 8.9 | 7.3 | 81.8 | 11.5 | 39.6 | 12.6 | -9.5 | 6.5 | 5.2
| B66 | 81.8 | 12.6 | 11.4 | 81.8 | 17.0 | 42.2 | 16.3 | -9.4 | 9.8 | 8.9
| B67 | 81.6 | 16.6 | 16.8 | 81.6 | 23.7 | 45.2 | 21.5 | -9.6 | 13.5 | 13.7
| B68 | 81.0 | 24.6 | 25.7 | 81.0 | 35.6 | 46.2 | 31.7 | -10.2 | 20.7 | 21.7
| B69 | 72.9 | 0.5 | -2.2 | 72.9 | 2.2 | 283.8 | 17.8 | -17.4 | -1.0 | -3.4
| B70 | 72.7 | 4.4 | 2.4 | 72.7 | 5.1 | 28.3 | 17.8 | -17.6 | 2.5 | 0.7
| B71 | 72.0 | 8.7 | 6.5 | 72.0 | 10.8 | 36.8 | 19.8 | -18.2 | 6.3 | 4.4
| B72 | 72.0 | 12.2 | 10.5 | 72.0 | 16.1 | 40.5 | 22.1 | -18.3 | 9.5 | 8
| B73 | 71.8 | 15.5 | 15.6 | 71.8 | 22.0 | 45.2 | 25.6 | -18.5 | 12.4 | 12.6
| B74 | 71.3 | 22.8 | 25.2 | 71.3 | 34.0 | 47.8 | 34.2 | -18.9 | 19.0 | 21.3
| B75 | 70.9 | 30.0 | 34.3 | 70.9 | 45.6 | 48.8 | 43.5 | -19.3 | 25.5 | 29.5
| B76 | 70.9 | 37.6 | 45.0 | 70.9 | 58.7 | 50.1 | 54.3 | -19.2 | 32.4 | 39.1
| B77 | 69.0 | 44.3 | 54.2 | 69.0 | 70.0 | 50.7 | 64.5 | -21.0 | 38.3 | 47.4
| B78 | 68.3 | 48.2 | 67.3 | 68.3 | 82.8 | 54.3 | 75.7 | -21.6 | 41.9 | 59.2
| B79 | 63.3 | 0.0 | -2.3 | 63.3 | 2.3 | 267.9 | 26.3 | -26.0 | -1.5 | -3.5
| B80 | 62.6 | 4.9 | 1.8 | 62.6 | 5.2 | 20.4 | 26.9 | -26.7 | 2.9 | 0.2
| B81 | 62.2 | 8.7 | 5.9 | 62.2 | 10.5 | 34.3 | 28.1 | -27.1 | 6.3 | 3.9
| B82 | 62.7 | 12.1 | 11.0 | 62.7 | 16.4 | 42.1 | 29.5 | -26.6 | 9.4 | 8.5
| B83 | 62.5 | 15.2 | 15.0 | 62.5 | 21.4 | 44.5 | 31.9 | -26.8 | 12.2 | 12.1
| B84 | 61.9 | 22.8 | 24.3 | 61.9 | 33.3 | 46.7 | 39.1 | -27.4 | 19.0 | 20.4
| B85 | 61.5 | 30.6 | 34.1 | 61.5 | 45.8 | 48.1 | 48.0 | -27.7 | 26.0 | 29.3
| B86 | 60.7 | 37.9 | 45.2 | 60.7 | 59.0 | 50.0 | 58.4 | -28.4 | 32.6 | 39.3
| B87 | 61.3 | 45.3 | 55.4 | 61.3 | 71.6 | 50.7 | 68.4 | -27.9 | 39.2 | 48.5
| B88 | 53.7 | 0.0 | -2.8 | 53.7 | 2.8 | 271.5 | 34.9 | -34.7 | -1.4 | -3.9
| B89 | 53.7 | 4.3 | 1.7 | 53.7 | 4.6 | 22.3 | 34.8 | -34.7 | 2.3 | 0.1
| B90 | 53.2 | 8.1 | 6.2 | 53.2 | 10.2 | 37.2 | 35.9 | -35.2 | 5.8 | 4.1
| B91 | 52.4 | 12.3 | 10.7 | 52.4 | 16.3 | 40.9 | 38.1 | -35.9 | 9.6 | 8.2
| B92 | 52.5 | 15.6 | 14.9 | 52.5 | 21.6 | 43.6 | 39.8 | -35.8 | 12.5 | 12
| B93 | 51.9 | 23.7 | 24.2 | 51.9 | 33.9 | 45.6 | 46.2 | -36.4 | 19.8 | 20.4
| B94 | 51.6 | 30.5 | 33.9 | 51.6 | 45.6 | 48.0 | 53.5 | -36.6 | 25.9 | 29.1
| B95 | 51.5 | 37.4 | 43.7 | 51.5 | 57.6 | 49.4 | 61.9 | -36.7 | 32.2 | 37.9
| B96 | 44.2 | -0.8 | -2.3 | 44.2 | 2.4 | 250.2 | 43.5 | -43.3 | -2.2 | -3.5
| B97 | 44.3 | 5.0 | 1.5 | 44.3 | 5.2 | 16.9 | 43.2 | -43.1 | 3.0 | 0
| B98 | 43.4 | 8.5 | 7.2 | 43.4 | 11.1 | 40.2 | 44.7 | -44.0 | 6.1 | 5
| B99 | 43.2 | 11.7 | 11.4 | 43.2 | 16.3 | 44.0 | 46.0 | -44.2 | 9.0 | 8.8
| B100 | 42.8 | 16.5 | 15.7 | 42.8 | 22.8 | 43.5 | 48.2 | -44.5 | 13.4 | 12.7
| B101 | 42.1 | 23.2 | 23.5 | 42.1 | 33.0 | 45.4 | 53.0 | -45.2 | 19.3 | 19.8
| B102 | 41.3 | 30.2 | 32.7 | 41.3 | 44.5 | 47.2 | 59.6 | -45.9 | 25.6 | 28
| B103 | 34.5 | -0.4 | -2.7 | 34.5 | 2.7 | 260.0 | 52.2 | -52.0 | -1.9 | -3.8
| B104 | 34.3 | 4.8 | 2.1 | 34.3 | 5.2 | 23.4 | 52.3 | -52.2 | 2.8 | 0.4
| B105 | 32.9 | 9.4 | 5.2 | 32.9 | 10.8 | 29.0 | 54.0 | -53.4 | 7.0 | 3.3
| B106 | 32.2 | 12.4 | 9.6 | 32.2 | 15.7 | 37.6 | 55.4 | -54.1 | 9.7 | 7.2
| B107 | 31.6 | 17.7 | 13.9 | 31.6 | 22.5 | 38.1 | 57.6 | -54.6 | 14.4 | 11.1
| B108 | 30.5 | 24.6 | 23.3 | 30.5 | 33.9 | 43.4 | 62.4 | -55.6 | 20.6 | 19.5
| B109 | 24.9 | -1.6 | -1.7 | 24.9 | 2.4 | 226.5 | 60.8 | -60.6 | -3.0 | -2.9
| B110 | 24.5 | 3.5 | 3.3 | 24.5 | 4.8 | 43.2 | 61.1 | -61.0 | 1.6 | 1.5
| B111 | 23.5 | 6.7 | 6.9 | 23.5 | 9.6 | 45.8 | 62.3 | -61.9 | 4.5 | 4.8
| B112 | 22.4 | 11.8 | 9.6 | 22.4 | 15.2 | 39.0 | 63.9 | -62.9 | 9.1 | 7.2
| B113 | 21.5 | 18.0 | 13.3 | 21.5 | 22.4 | 36.4 | 66.2 | -63.7 | 14.7 | 10.6
| B114 | 14.9 | -2.3 | 0.0 | 14.9 | 2.3 | 177.9 | 69.8 | -69.7 | -3.5 | -1.3

## 5RO
CIE L* a* b* Test
[8 empty] | Test smaple： | 60 | New: | 5
Section No. | [5 empty] | Date |  |  |  | 2018-03-05
Finishing | [5 empty] | Lot No.
|  | L | a | b | L | C | Hº | dE | dL | da | db
Sample |  | 92.8 | 2.0 | 1.5 | 92.8 | 2.6 | 36.6 | 0.0 | 0.0 | 0.0 | 0
Test sample | B1 | 93.0 | 4.4 | 2.1 | 93.0 | 4.9 | 26.0 | 2.1 | 0.1 | 2.1 | 0.5
| B2 | 92.4 | 8.6 | 3.2 | 92.4 | 9.2 | 20.8 | 6.1 | -0.3 | 5.9 | 1.5
| B3 | 82.6 | 0.9 | -1.4 | 82.6 | 1.6 | 302.5 | 9.6 | -9.1 | -1.0 | -2.6
| B4 | 82.3 | 4.1 | -0.1 | 82.3 | 4.1 | 357.3 | 9.7 | -9.4 | 1.8 | -1.5
| B5 | 82.1 | 7.7 | 1.1 | 82.1 | 7.8 | 8.4 | 10.8 | -9.6 | 5.1 | -0.3
| B6 | 82.4 | 13.1 | 2.9 | 82.4 | 13.5 | 12.6 | 13.7 | -9.3 | 9.9 | 1.2
| B7 | 82.5 | 19.0 | 5.0 | 82.5 | 19.6 | 14.8 | 18.1 | -9.2 | 15.2 | 3.1
| B8 | 82.3 | 30.1 | 9.0 | 82.3 | 31.4 | 16.7 | 27.7 | -9.4 | 25.2 | 6.7
| B9 | 70.9 | 1.7 | -2.6 | 70.9 | 3.1 | 303.3 | 20.0 | -19.7 | -0.3 | -3.7
| B10 | 72.7 | 4.7 | -0.3 | 72.7 | 4.7 | 355.5 | 18.3 | -18.1 | 2.4 | -1.7
| B11 | 72.6 | 8.8 | 1.1 | 72.6 | 8.9 | 7.4 | 19.1 | -18.1 | 6.0 | -0.3
| B12 | 72.7 | 13.5 | 2.1 | 72.7 | 13.6 | 9.0 | 20.8 | -18.1 | 10.2 | 0.5
| B13 | 72.6 | 18.3 | 4.0 | 72.6 | 18.8 | 12.3 | 23.4 | -18.2 | 14.6 | 2.2
| B14 | 72.2 | 27.6 | 7.5 | 72.2 | 28.6 | 15.2 | 30.0 | -18.5 | 23.0 | 5.4
| B15 | 71.9 | 38.7 | 10.8 | 71.9 | 40.2 | 15.6 | 38.9 | -18.8 | 33.0 | 8.3
| B16 | 63.5 | 0.0 | -2.3 | 63.5 | 2.3 | 268.1 | 26.7 | -26.4 | -1.9 | -3.5
| B17 | 63.2 | 5.1 | -0.9 | 63.2 | 5.1 | 349.4 | 26.8 | -26.6 | 2.7 | -2.2
| B18 | 63.0 | 9.2 | 0.2 | 63.0 | 9.2 | 1.5 | 27.6 | -26.8 | 6.4 | -1.1
| B19 | 63.0 | 13.7 | 2.0 | 63.0 | 13.9 | 8.4 | 28.8 | -26.8 | 10.5 | 0.4
| B20 | 63.3 | 18.3 | 3.8 | 63.3 | 18.7 | 11.8 | 30.3 | -26.5 | 14.6 | 2
| B21 | 62.7 | 27.9 | 7.2 | 62.7 | 28.8 | 14.5 | 36.1 | -27.1 | 23.2 | 5.1
| B22 | 62.2 | 37.2 | 9.8 | 62.2 | 38.5 | 14.7 | 42.6 | -27.5 | 31.6 | 7.4
| B23 | 61.9 | 47.2 | 13.4 | 61.9 | 49.1 | 15.8 | 50.3 | -27.8 | 40.6 | 10.6
| B24 | 62.2 | 57.0 | 17.9 | 62.2 | 59.7 | 17.4 | 58.5 | -27.5 | 49.4 | 14.7
| B25 | 53.9 | -0.2 | -2.9 | 53.9 | 2.9 | 265.3 | 35.3 | -35.0 | -2.0 | -4
| B26 | 54.0 | 4.6 | -0.5 | 54.0 | 4.7 | 353.8 | 35.0 | -34.9 | 2.3 | -1.8
| B27 | 53.9 | 9.0 | 0.7 | 53.9 | 9.0 | 4.7 | 35.6 | -35.0 | 6.2 | -0.7
| B28 | 53.5 | 13.6 | 2.2 | 53.5 | 13.8 | 9.2 | 36.9 | -35.4 | 10.4 | 0.5
| B29 | 53.2 | 19.6 | 3.5 | 53.2 | 19.9 | 10.2 | 39.0 | -35.6 | 15.7 | 1.7
| B30 | 53.0 | 28.5 | 7.3 | 53.0 | 29.4 | 14.4 | 43.3 | -35.8 | 23.8 | 5.2
| B31 | 52.9 | 38.7 | 9.9 | 52.9 | 39.9 | 14.4 | 49.3 | -35.9 | 32.9 | 7.5
| B32 | 52.5 | 49.1 | 13.2 | 52.5 | 50.8 | 15.0 | 56.7 | -36.3 | 42.3 | 10.5
| B33 | 52.4 | 58.8 | 18.1 | 52.4 | 61.5 | 17.1 | 64.4 | -36.3 | 51.0 | 14.9
| B34 | 53.5 | 67.7 | 22.1 | 53.5 | 71.2 | 18.1 | 71.3 | -35.3 | 59.0 | 18.5
| B35 | 44.7 | -0.7 | -2.3 | 44.7 | 2.5 | 251.7 | 43.5 | -43.3 | -2.5 | -3.5
| B36 | 44.5 | 5.1 | -0.7 | 44.5 | 5.2 | 351.3 | 43.5 | -43.4 | 2.7 | -2.1
| B37 | 44.3 | 9.4 | 1.2 | 44.3 | 9.4 | 7.5 | 44.1 | -43.6 | 6.5 | -0.2
| B38 | 44.0 | 15.0 | 2.2 | 44.0 | 15.1 | 8.3 | 45.4 | -43.9 | 11.6 | 0.5
| B39 | 43.6 | 20.2 | 4.0 | 43.6 | 20.6 | 11.2 | 47.2 | -44.3 | 16.3 | 2.2
| B40 | 42.3 | 29.0 | 6.5 | 42.3 | 29.7 | 12.7 | 51.7 | -45.5 | 24.2 | 4.5
| B41 | 41.7 | 38.3 | 10.5 | 41.7 | 39.7 | 15.4 | 56.9 | -46.0 | 32.6 | 8.1
| B42 | 41.3 | 47.9 | 13.1 | 41.3 | 49.7 | 15.3 | 62.9 | -46.3 | 41.3 | 10.4
| B43 | 43.2 | 58.1 | 17.2 | 43.2 | 60.6 | 16.5 | 68.8 | -44.6 | 50.4 | 14.1
| B44 | 43.7 | 68.3 | 22.5 | 43.7 | 71.9 | 18.2 | 76.6 | -44.2 | 59.6 | 18.9
| B45 | 34.4 | 0.0 | -3.6 | 34.4 | 3.6 | 270.3 | 52.7 | -52.5 | -1.8 | -4.6
| B46 | 34.8 | 5.7 | 0.0 | 34.8 | 5.7 | 359.8 | 52.3 | -52.2 | 3.2 | -1.4
| B47 | 34.1 | 10.5 | 1.5 | 34.1 | 10.6 | 8.2 | 53.3 | -52.8 | 7.6 | 0
| B48 | 34.2 | 15.5 | 3.1 | 34.2 | 15.9 | 11.4 | 54.1 | -52.7 | 12.1 | 1.4
| B49 | 33.9 | 20.6 | 4.9 | 33.9 | 21.2 | 13.5 | 55.6 | -53.0 | 16.6 | 3
| B50 | 33.2 | 30.4 | 7.6 | 33.2 | 31.4 | 14.1 | 59.6 | -53.6 | 25.5 | 5.5
| B51 | 33.1 | 40.9 | 11.1 | 33.1 | 42.5 | 15.2 | 64.7 | -53.7 | 35.0 | 8.6
| B52 | 33.6 | 51.5 | 13.7 | 33.6 | 53.3 | 14.9 | 70.2 | -53.2 | 44.5 | 11
| B53 | 34.5 | 59.0 | 18.5 | 34.5 | 61.9 | 17.4 | 74.9 | -52.5 | 51.3 | 15.3
| B54 | 24.9 | 0.0 | -2.9 | 24.9 | 2.9 | 271.4 | 61.2 | -61.1 | -1.8 | -4
| B55 | 25.4 | 4.1 | 1.4 | 25.4 | 4.3 | 18.6 | 60.7 | -60.6 | 1.8 | -0.1
| B56 | 24.9 | 9.3 | 1.3 | 24.9 | 9.4 | 8.2 | 61.5 | -61.1 | 6.5 | -0.1
| B57 | 24.3 | 14.5 | 1.3 | 24.3 | 14.6 | 5.1 | 62.6 | -61.6 | 11.2 | -0.2
| B58 | 23.9 | 18.9 | 2.8 | 23.9 | 19.2 | 8.6 | 63.8 | -62.0 | 15.2 | 1.1
| B59 | 24.2 | 27.9 | 4.3 | 24.2 | 28.2 | 8.9 | 66.0 | -61.7 | 23.2 | 2.5
| B60 | 14.9 | 0.7 | -2.0 | 14.9 | 2.1 | 291.0 | 70.2 | -70.1 | -1.1 | -3.2

## 5R
5R |  | 0 |  |  | 1 |  |  | 2 |  |  | 3 |  |  | 4 |  |  | 6 |  |  | 8 |  |  | 10 |  |  | 12 |  |  | 14
9 | 10 | 92.8 | 2.0 | 1.5 | 93.0 | 4.4 | 2.1 | 92.4 | 8.6 | 3.2
8 | 13 | 82.6 | 0.9 | -1.4 | 82.3 | 4.1 | -0.1 | 82.1 | 7.7 | 1.1 | 82.4 | 13.1 | 2.9 | 82.5 | 19.0 | 5.0 | 82.3 | 30.1 | 9.0
7 | 19 | 70.9 | 1.7 | -2.6 | 72.7 | 4.7 | -0.3 | 72.6 | 8.8 | 1.1 | 72.7 | 13.5 | 2.1 | 72.6 | 18.3 | 4.0 | 72.2 | 27.6 | 7.5 | 71.9 | 38.7 | 10.8
6 | 26 | 63.5 | 0.0 | -2.3 | 63.2 | 5.1 | -0.9 | 63.0 | 9.2 | 0.2 | 63.0 | 13.7 | 2.0 | 63.3 | 18.3 | 3.8 | 62.7 | 27.9 | 7.2 | 62.2 | 37.2 | 9.8 | 61.9 | 47.2 | 13.4 | 62.2 | 57.0 | 17.9
5 | 35 | 53.9 | -0.2 | -2.9 | 54.0 | 4.6 | -0.5 | 53.9 | 9.0 | 0.7 | 53.5 | 13.6 | 2.2 | 53.2 | 19.6 | 3.5 | 53.0 | 28.5 | 7.3 | 52.9 | 38.7 | 9.9 | 52.5 | 49.1 | 13.2 | 52.4 | 58.8 | 18.1 | 53.5 | 67.7 | 22.1
4 | 45 | 44.7 | -0.7 | -2.3 | 44.5 | 5.1 | -0.7 | 44.3 | 9.4 | 1.2 | 44.0 | 15.0 | 2.2 | 43.6 | 20.2 | 4.0 | 42.3 | 29.0 | 6.5 | 41.7 | 38.3 | 10.5 | 41.3 | 47.9 | 13.1 | 43.2 | 58.1 | 17.2 | 43.7 | 68.3 | 22.5
3 | 55 | 34.4 | 0.0 | -3.6 | 34.8 | 5.7 | 0.0 | 34.1 | 10.5 | 1.5 | 34.2 | 15.5 | 3.1 | 33.9 | 20.6 | 4.9 | 33.2 | 30.4 | 7.6 | 33.1 | 40.9 | 11.1 | 33.6 | 51.5 | 13.7 | 34.5 | 59.0 | 18.5
2 | 64 | 24.9 | 0.0 | -2.9 | 25.4 | 4.1 | 1.4 | 24.9 | 9.3 | 1.3 | 24.3 | 14.5 | 1.3 | 23.9 | 18.9 | 2.8 | 24.2 | 27.9 | 4.3
1 | 70 | 14.9 | 0.7 | -2.0

## 5YR
5YR |  | 0 |  |  | 1 |  |  | 2 |  |  | 3 |  |  | 4 |  |  | 6 |  |  | 8 |  |  | 10 |  |  | 12 |  |  | 14
9 | 10 | 92.3 | 1.6 | 1.5 | 92.2 | 5.5 | 5.3 | 92.0 | 9.3 | 8.4
8 | 13 | 82.7 | 0.7 | -1.4 | 82.1 | 5.0 | 2.7 | 81.8 | 8.9 | 7.3 | 81.8 | 12.6 | 11.4 | 81.6 | 16.6 | 16.8 | 81.0 | 24.6 | 25.7
7 | 19 | 72.9 | 0.5 | -2.2 | 72.7 | 4.4 | 2.4 | 72.0 | 8.7 | 6.5 | 72.0 | 12.2 | 10.5 | 71.8 | 15.5 | 15.6 | 71.3 | 22.8 | 25.2 | 70.9 | 30.0 | 34.3 | 70.9 | 37.6 | 45.0 | 69.0 | 44.3 | 54.2 | 68.3 | 48.2 | 67.3
6 | 29 | 63.3 | 0.0 | -2.3 | 62.6 | 4.9 | 1.8 | 62.2 | 8.7 | 5.9 | 62.7 | 12.1 | 11.0 | 62.5 | 15.2 | 15.0 | 61.9 | 22.8 | 24.3 | 61.5 | 30.6 | 34.1 | 60.7 | 37.9 | 45.2 | 61.3 | 45.3 | 55.4
5 | 38 | 53.7 | 0.0 | -2.8 | 53.7 | 4.3 | 1.7 | 53.2 | 8.1 | 6.2 | 52.4 | 12.3 | 10.7 | 52.5 | 15.6 | 14.9 | 51.9 | 23.7 | 24.2 | 51.6 | 30.5 | 33.9 | 51.5 | 37.4 | 43.7
4 | 46 | 44.2 | -0.8 | -2.3 | 44.3 | 5.0 | 1.5 | 43.4 | 8.5 | 7.2 | 43.2 | 11.7 | 11.4 | 42.8 | 16.5 | 15.7 | 42.1 | 23.2 | 23.5 | 41.3 | 30.2 | 32.7
3 | 53 | 34.5 | -0.4 | -2.7 | 34.3 | 4.8 | 2.1 | 32.9 | 9.4 | 5.2 | 32.2 | 12.4 | 9.6 | 31.6 | 17.7 | 13.9 | 30.5 | 24.6 | 23.3
2 | 59 | 24.9 | -1.6 | -1.7 | 24.5 | 3.5 | 3.3 | 23.5 | 6.7 | 6.9 | 22.4 | 11.8 | 9.6 | 21.5 | 18.0 | 13.3
1 | 64 | 14.9 | -2.3 | 0.0

## 5Y
5Y |  | 0 |  |  | 1 |  |  | 2 |  |  | 3 |  |  | 4 |  |  | 6 |  |  | 8 |  |  | 10 |  |  | 12 |  |  | 14
9 | 10 | 93.0 | 1.7 | 0.9 | 92.4 | 2.9 | 7.3 | 92.3 | 3.6 | 15.8 | 91.1 | 3.9 | 21.8 | 90.6 | 4.3 | 28.9 | 90.7 | 6.1 | 43.3
8 | 16 | 83.0 | 0.7 | -1.5 | 82.2 | 1.9 | 5.7 | 81.7 | 2.8 | 13.7 | 81.1 | 3.2 | 19.6 | 80.4 | 3.6 | 26.0 | 80.5 | 5.0 | 40.5 | 80.4 | 7.2 | 55.5 | 80.4 | 8.3 | 70.7 | 79.6 | 9.4 | 87.1 | 80.2 | 9.0 | 111.0
7 | 26 | 72.9 | 0.5 | -2.2 | 72.0 | 2.0 | 4.5 | 72.4 | 2.3 | 12.0 | 71.5 | 3.2 | 18.2 | 71.3 | 3.6 | 25.5 | 70.8 | 5.7 | 39.9 | 71.1 | 7.0 | 54.4 | 70.4 | 8.6 | 70.2 | 69.8 | 10.1 | 84.4
6 | 35 | 63.2 | 0.1 | -2.7 | 62.7 | 1.6 | 4.6 | 62.6 | 2.2 | 11.5 | 62.5 | 3.0 | 18.1 | 62.3 | 3.9 | 25.8 | 61.6 | 6.1 | 39.3 | 61.6 | 7.3 | 54.7
5 | 42 | 54.0 | -0.2 | -2.9 | 53.5 | 1.7 | 4.1 | 53.1 | 2.6 | 10.5 | 52.6 | 3.8 | 17.4 | 52.5 | 4.4 | 24.8 | 51.4 | 6.5 | 39.9
4 | 48 | 44.2 | -0.8 | -2.3 | 43.7 | 1.6 | 4.9 | 43.5 | 2.2 | 11.7 | 43.4 | 3.1 | 17.6 | 42.5 | 5.2 | 23.6
3 | 53 | 34.2 | 0.1 | -2.5 | 34.5 | 2.0 | 3.5 | 33.9 | 2.0 | 10.5 | 32.9 | 2.9 | 15.1
2 | 57 | 25.0 | -0.6 | -1.5 | 24.8 | 0.8 | 4.2 | 23.9 | 2.2 | 9.6
1 | 60 | 14.9 | 0.7 | -2.0

## 5GY
5GY |  | 0 |  |  | 1 |  |  | 2 |  |  | 3 |  |  | 4 |  |  | 6 |  |  | 8 |  |  | 10 |  |  | 12 |  |  | 14
9 | 10 | 94.5 | 2.4 | 1.7 | 94.3 | 0.1 | 9.0 | 93.4 | -2.7 | 15.9 | 93.3 | -4.9 | 22.4 | 93.2 | -6.7 | 31.0
8 | 15 | 84.0 | 0.9 | -0.8 | 83.6 | -0.7 | 6.5 | 83.7 | -3.1 | 13.6 | 83.4 | -4.9 | 19.8 | 83.1 | -7.3 | 26.3 | 82.6 | -12.1 | 40.6 | 82.5 | -17.2 | 53.8
7 | 22 | 74.1 | 0.6 | -2.0 | 74.0 | -1.1 | 5.1 | 73.7 | -3.1 | 11.9 | 73.7 | -6.2 | 18.6 | 73.7 | -8.0 | 25.0 | 73.0 | -11.8 | 37.1 | 72.3 | -16.8 | 52.0 | 72.2 | -21.3 | 69.0 | 73.6 | -26.8 | 94.0
6 | 31 | 64.7 | -0.5 | -1.0 | 64.9 | -1.4 | 4.7 | 64.4 | -3.3 | 10.7 | 64.4 | -5.6 | 16.8 | 63.8 | -7.6 | 22.7 | 63.5 | -12.6 | 36.9 | 63.0 | -17.4 | 52.7 | 62.9 | -22.8 | 71.4
5 | 39 | 55.0 | 0.2 | -2.4 | 54.9 | -1.4 | 4.4 | 54.4 | -3.5 | 9.8 | 54.6 | -6.0 | 15.8 | 54.3 | -8.2 | 22.5 | 53.8 | -12.9 | 35.4 | 53.3 | -17.0 | 51.7
4 | 46 | 45.1 | -0.7 | -2.4 | 44.9 | -1.3 | 3.5 | 45.2 | -3.1 | 9.6 | 44.3 | -5.9 | 15.4 | 43.9 | -7.4 | 21.0 | 43.9 | -13.1 | 34.8
3 | 52 | 34.6 | -0.9 | -1.7 | 35.2 | -1.4 | 3.4 | 34.9 | -2.8 | 8.1 | 34.8 | -5.6 | 12.9 | 34.4 | -7.8 | 19.2
2 | 57 | 25.0 | 1.0 | -2.6 | 26.0 | -1.8 | 2.9 | 25.2 | -1.7 | 5.1
1 | 60 | 13.9 | 0.7 | -1.9

## 5G
5G |  | 0 |  |  | 1 |  |  | 2 |  |  | 3 |  |  | 4 |  |  | 6 |  |  | 8 |  |  | 10 |  |  | 12 | 14
9 | 10 | 94.1 | 2.4 | 1.7 | 93.4 | -4.1 | 4.4 | 93.4 | -10.6 | 6.5
8 | 13 | 83.7 | 0.8 | -1.0 | 83.4 | -3.7 | 1.1 | 83.6 | -10.4 | 4.4 | 83.9 | -14.7 | 6.3 | 83.9 | -19.6 | 8.7
7 | 18 | 73.9 | 0.8 | -1.9 | 74.0 | -4.1 | 0.7 | 74.5 | -9.8 | 3.6 | 74.5 | -14.4 | 5.6 | 74.4 | -18.9 | 7.8 | 74.7 | -28.0 | 12.4 | 74.8 | -36.4 | 16.9
6 | 25 | 64.3 | 0.4 | -2.3 | 64.4 | -3.7 | 0.3 | 65.0 | -9.3 | 3.0 | 64.6 | -14.5 | 5.4 | 64.7 | -18.9 | 7.4 | 64.6 | -27.4 | 11.6 | 64.9 | -36.0 | 15.2
5 | 32 | 54.6 | -0.1 | -2.4 | 55.1 | -4.0 | 0.2 | 54.8 | -8.9 | 2.4 | 54.5 | -12.8 | 4.5 | 54.7 | -17.5 | 6.8 | 54.6 | -26.5 | 11.0 | 55.0 | -36.1 | 15.7 | 55.7 | -43.7 | 20.1
4 | 40 | 44.9 | -0.7 | -2.4 | 45.4 | -4.1 | 0.2 | 45.3 | -8.2 | 2.2 | 44.9 | -12.6 | 4.4 | 45.0 | -17.5 | 6.5 | 45.0 | -26.3 | 11.3 | 45.4 | -35.4 | 15.2 | 45.1 | -42.1 | 20.2
3 | 48 | 34.2 | 0.1 | -2.5 | 35.6 | -3.5 | 0.4 | 34.9 | -6.6 | 2.1 | 35.4 | -11.3 | 4.1 | 34.9 | -15.5 | 5.7 | 35.0 | -23.5 | 10.0 | 34.7 | -30.7 | 12.7
2 | 55 | 25.0 | -0.6 | -1.5 | 25.1 | -1.4 | -0.1 | 25.5 | -5.8 | 2.0 | 25.4 | -8.7 | 3.0 | 25.4 | -12.5 | 5.8 | 25.1 | -21.4 | 9.9
1 | 61 | 14.9 | 0.7 | -2.0

## 5BG
5BG |  | 0 |  |  | 1 |  |  | 2 |  |  | 3 |  |  | 4 |  |  | 6 |  |  | 8 |  |  | 10 | 12 | 14
9 | 10 | 94.2 | 2.2 | 1.9 | 93.4 | -4.1 | 1.3 | 94.0 | -10.1 | 2.1
8 | 13 | 83.8 | 0.8 | -1.0 | 83.5 | -4.7 | -0.3 | 84.0 | -10.1 | 0.0 | 84.3 | -14.9 | -0.3 | 85.1 | -20.6 | 0.1
7 | 18 | 73.9 | 0.4 | -2.0 | 74.3 | -4.5 | -1.4 | 74.6 | -9.4 | -1.4 | 74.4 | -14.3 | -1.9 | 74.7 | -19.2 | -1.5 | 75.2 | -27.8 | -1.4
6 | 30 | 64.4 | -0.1 | -2.1 | 64.3 | -3.8 | -2.2 | 64.6 | -9.8 | -2.1 | 64.4 | -14.7 | -2.0 | 65.1 | -20.0 | -1.8 | 65.7 | -27.8 | -2.1 | 66.1 | -36.0 | -2.4
5 | 37 | 54.6 | 0.1 | -2.9 | 55.2 | -4.9 | -2.1 | 55.0 | -9.4 | -2.1 | 55.0 | -13.7 | -2.7 | 55.5 | -18.2 | -2.8 | 55.7 | -26.4 | -3.1 | 56.8 | -34.6 | -3.1
4 | 44 | 45.0 | -0.3 | -2.3 | 45.8 | -4.3 | -2.0 | 45.3 | -8.7 | -2.3 | 45.2 | -12.9 | -2.5 | 45.3 | -17.9 | -3.0 | 46.0 | -26.5 | -2.9 | 45.9 | -33.8 | -3.0
3 | 51 | 34.9 | 0.1 | -2.5 | 35.4 | -3.2 | -1.4 | 35.2 | -7.7 | -2.5 | 35.1 | -12.3 | -2.5 | 35.3 | -16.4 | -3.5 | 35.0 | -24.5 | -3.1 | 34.9 | -30.1 | -3.1
2 | 58 | 24.9 | 0.0 | -2.9 | 25.4 | -3.3 | -0.6 | 25.5 | -6.2 | -1.4 | 24.6 | -9.8 | -2.0 | 24.8 | -15.1 | -1.6 | 24.3 | -20.5 | -2.5
1 | 64 | 14.9 | 0.7 | -2.0

## 5B
5B |  | 0 |  |  | 1 |  |  | 2 |  |  | 3 |  |  | 4 |  |  | 6 |  |  | 8 |  |  | 10 | 12 | 14
9 | 10 | 93.8 | 1.8 | 1.4 | 93.9 | -2.0 | -0.5 | 93.6 | -6.0 | -2.1
8 | 13 | 84.1 | 0.8 | -1.1 | 84.2 | -2.6 | -2.6 | 84.0 | -6.1 | -4.8 | 84.8 | -10.3 | -7.4 | 85.5 | -15.0 | -9.8
7 | 18 | 74.2 | 0.3 | -1.8 | 74.7 | -3.0 | -3.7 | 74.9 | -6.2 | -5.8 | 74.9 | -10.6 | -8.1 | 75.3 | -14.2 | -10.4 | 76.3 | -21.2 | -15.6
6 | 24 | 64.7 | 0.2 | -2.4 | 65.1 | -2.2 | -3.9 | 65.2 | -6.7 | -6.2 | 65.6 | -10.5 | -8.3 | 65.7 | -13.6 | -11.2 | 66.6 | -20.7 | -16.7 | 67.9 | -26.1 | -22.2
5 | 31 | 54.8 | 0.0 | -2.4 | 55.0 | -2.7 | -4.2 | 55.6 | -6.9 | -6.8 | 56.1 | -10.2 | -9.0 | 56.5 | -13.7 | -12.0 | 57.4 | -19.4 | -16.8 | 58.0 | -25.0 | -23.0
4 | 38 | 45.0 | -0.3 | -2.3 | 45.8 | -3.2 | -3.8 | 46.4 | -6.8 | -6.7 | 46.2 | -10.2 | -9.3 | 47.0 | -13.2 | -11.7 | 47.1 | -18.1 | -18.0 | 48.1 | -23.8 | -24.0
3 | 45 | 35.0 | -0.2 | -1.6 | 36.1 | -3.3 | -3.5 | 36.3 | -6.0 | -7.0 | 36.1 | -8.5 | -10.9 | 36.6 | -12.4 | -13.2 | 36.9 | -17.7 | -19.1 | 37.2 | -22.9 | -23.0
2 | 52 | 25.0 | 1.0 | -2.6 | 25.7 | -1.7 | -3.4 | 26.1 | -4.6 | -5.5 | 26.4 | -8.6 | -7.7 | 26.0 | -10.4 | -11.7 | 25.6 | -13.9 | -18.0
1 | 58 | 14.9 | 0.7 | -2.0

## 5PB
5PB |  | 0 |  |  | 1 |  |  | 2 |  |  | 3 |  |  | 4 |  |  | 6 |  |  | 8 |  |  | 10 |  |  | 12 |  |  | 14
9 | 10 | 93.7 | 1.8 | 1.5 | 93.3 | 0.3 | -0.8 | 93.8 | -0.2 | -2.9
8 | 13 | 83.8 | 1.0 | -1.0 | 83.4 | 0.1 | -3.1 | 84.0 | -0.6 | -6.2 | 84.3 | -2.2 | -9.7 | 85.1 | -4.1 | -13.5
7 | 18 | 73.8 | 0.6 | -2.0 | 74.1 | 0.3 | -4.4 | 74.5 | -0.8 | -7.3 | 74.9 | -2.3 | -10.6 | 75.4 | -2.8 | -14.4 | 76.3 | -5.4 | -22.0 | 78.0 | -8.1 | -27.6
6 | 25 | 64.5 | 0.0 | -2.0 | 65.0 | -0.2 | -5.0 | 64.8 | -1.3 | -8.0 | 65.3 | -1.9 | -11.5 | 65.7 | -2.4 | -15.4 | 66.3 | -5.3 | -22.5 | 67.3 | -6.8 | -30.3 | 68.7 | -9.7 | -36.4
5 | 33 | 54.5 | -0.1 | -2.4 | 55.1 | 0.1 | -5.5 | 55.3 | -1.1 | -8.8 | 55.6 | -1.8 | -12.2 | 56.1 | -2.6 | -15.7 | 56.6 | -4.2 | -23.1 | 57.7 | -6.5 | -30.5 | 58.7 | -8.2 | -37.2 | 60.2 | -10.3 | -43.5
4 | 42 | 44.9 | -0.7 | -2.4 | 45.5 | 0.1 | -5.7 | 46.0 | -1.4 | -8.6 | 45.9 | -2.0 | -13.0 | 46.0 | -2.5 | -16.4 | 47.1 | -4.6 | -23.1 | 47.9 | -6.0 | -31.0 | 49.0 | -7.5 | -37.6 | 49.4 | -8.7 | -44.8
3 | 51 | 34.8 | -0.4 | -2.7 | 36.0 | -0.6 | -5.7 | 36.4 | -1.1 | -9.3 | 36.7 | -2.1 | -12.7 | 37.0 | -2.8 | -17.2 | 37.5 | -4.6 | -24.5 | 38.2 | -6.8 | -30.8 | 39.2 | -5.9 | -39.4 | 39.9 | -7.9 | -45.6
2 | 60 | 25.0 | -0.6 | -1.5 | 25.7 | -1.7 | -3.4 | 26.0 | -0.5 | -8.6 | 27.3 | -1.6 | -11.0 | 26.3 | -1.8 | -16.8 | 27.5 | -3.8 | -23.1 | 28.1 | -5.4 | -30.9
1 | 67 | 15.1 | -0.5 | 0.4

## 5P
5P |  | 0 |  |  | 1 |  |  | 2 |  |  | 3 |  |  | 4 |  |  | 6 |  |  | 8 |  |  | 10 |  |  | 12 | 14
9 | 10 | 93.8 | 1.8 | 1.2 | 93.9 | 2.6 | -0.3 | 94.0 | 3.5 | -2.1
8 | 13 | 83.5 | 0.9 | -1.2 | 83.8 | 2.5 | -2.5 | 83.7 | 3.4 | -4.6 | 84.7 | 5.4 | -7.8 | 84.8 | 7.3 | -11.5
7 | 18 | 73.8 | 0.1 | -1.8 | 74.4 | 2.8 | -3.8 | 74.7 | 3.9 | -5.8 | 74.6 | 6.3 | -9.4 | 75.2 | 7.7 | -12.0 | 75.4 | 12.0 | -18.6
6 | 24 | 64.3 | 0.0 | -2.0 | 64.7 | 3.2 | -4.9 | 64.9 | 4.9 | -7.6 | 64.8 | 6.4 | -9.9 | 65.1 | 8.9 | -13.2 | 65.4 | 12.8 | -19.3 | 65.9 | 15.9 | -24.4
5 | 31 | 54.6 | -0.1 | -2.4 | 55.1 | 3.5 | -5.2 | 55.6 | 4.6 | -7.4 | 55.6 | 6.6 | -10.2 | 55.8 | 8.7 | -13.3 | 56.1 | 13.6 | -19.6 | 56.7 | 16.8 | -25.2 | 57.3 | 22.5 | -29.3
4 | 39 | 44.7 | 0.0 | -2.9 | 46.1 | 2.2 | -4.5 | 45.6 | 6.0 | -8.8 | 46.2 | 6.8 | -10.9 | 46.4 | 9.7 | -14.2 | 46.6 | 13.6 | -19.7 | 46.9 | 18.2 | -25.4 | 47.1 | 23.7 | -29.6
3 | 47 | 34.9 | 0.1 | -2.5 | 36.5 | 2.7 | -4.9 | 36.6 | 6.0 | -8.5 | 36.9 | 8.1 | -12.0 | 37.0 | 10.3 | -14.5 | 36.7 | 14.6 | -20.1 | 37.0 | 19.3 | -26.1 | 36.5 | 26.7 | -30.9
2 | 55 | 24.9 | 0.0 | -2.9 | 26.7 | 1.9 | -2.5 | 26.2 | 6.2 | -8.3 | 26.6 | 8.2 | -10.2 | 26.8 | 10.1 | -13.2 | 27.3 | 13.6 | -17.4 | 26.5 | 18.5 | -21.7
1 | 62 | 15.1 | -0.5 | 0.4

## 5RP
5RP |  | 0 |  |  | 1 |  |  | 2 |  |  | 3 |  |  | 4 |  |  | 6 |  |  | 8 |  |  | 10 |  |  | 12 |  |  | 14
9 | 10 | 93.7 | 1.8 | 1.5 | 94.6 | 4.7 | 1.6 | 93.4 | 7.4 | 0.8
8 | 13 | 83.8 | 0.8 | -1.0 | 83.5 | 4.0 | -0.9 | 83.4 | 6.5 | -1.1 | 83.0 | 10.9 | -1.7 | 82.7 | 16.4 | -2.6 | 82.8 | 26.3 | -3.3
7 | 19 | 73.7 | 0.2 | -2.1 | 74.4 | 3.8 | -1.9 | 73.7 | 7.6 | -2.4 | 73.9 | 11.3 | -2.4 | 74.1 | 15.6 | -3.2 | 73.2 | 24.7 | -4.2 | 74.0 | 34.1 | -5.3 | 74.1 | 42.9 | -6.4
6 | 27 | 64.1 | 0.0 | -2.4 | 64.9 | 4.2 | -2.2 | 64.1 | 7.8 | -2.4 | 64.7 | 11.9 | -3.4 | 64.6 | 16.2 | -3.4 | 64.6 | 25.6 | -5.5 | 64.6 | 34.0 | -7.0 | 64.6 | 41.0 | -8.0 | 65.1 | 50.0 | -8.5
5 | 36 | 54.6 | -0.1 | -2.4 | 55.5 | 4.4 | -2.4 | 55.2 | 7.5 | -2.5 | 55.6 | 11.9 | -3.5 | 55.7 | 16.2 | -3.8 | 55.0 | 25.5 | -6.3 | 55.2 | 34.3 | -7.1 | 54.8 | 43.1 | -9.0 | 55.2 | 51.5 | -10.4
4 | 45 | 44.4 | 0.3 | -3.5 | 45.5 | 4.9 | -2.4 | 45.8 | 8.6 | -2.8 | 45.7 | 13.0 | -3.7 | 45.3 | 18.4 | -5.6 | 45.6 | 26.1 | -6.7 | 45.1 | 34.4 | -8.9 | 45.6 | 41.0 | -9.8 | 44.5 | 51.3 | -11.5
3 | 54 | 34.9 | -0.9 | -1.8 | 36.2 | 4.8 | -1.4 | 35.8 | 10.5 | -3.8 | 35.8 | 13.6 | -3.9 | 35.9 | 19.3 | -6.1 | 35.8 | 26.3 | -7.7 | 35.7 | 33.7 | -9.9 | 34.8 | 44.4 | -11.5
2 | 62 | 25.5 | -0.6 | -1.5 | 26.2 | 3.8 | -0.4 | 25.8 | 9.3 | -3.5 | 26.1 | 12.3 | -4.1 | 25.8 | 16.8 | -5.7 | 25.6 | 22.5 | -8.2
1 | 68 | 14.9 | 0.7 | -2.0