## 030O
CIE L* a* b* Test
[8 empty] | Test smaple： | 100 | New: | 5
Section No. | [5 empty] | Date |  |  |  | 2018-03-14
Finishing | [5 empty] | Lot No.
|  | L | a | b | L | C | Hº | dE | dL | da | db
Sample | Y1 | 99.1 | 1.0 | -1.0 | 99.1 | 1.4 | 315.8 | 0.0 | 0.0 | 0.0 | 0
Test sample | B1 | 91.7 | 0.2 | -1.0 | 91.7 | 1.0 | 285.6 | 6.7 | -6.6 | -0.6 | 0
| B2 | 92.0 | 0.6 | 0.8 | 92.0 | 1.1 | 53.0 | 6.6 | -6.4 | -0.3 | 1.7
| B3 | 92.0 | 1.4 | 2.3 | 92.0 | 2.7 | 57.6 | 7.1 | -6.4 | 0.3 | 3
| B4 | 91.8 | 2.2 | 3.5 | 91.8 | 4.2 | 57.8 | 7.8 | -6.5 | 1.0 | 4.1
| B5 | 92.1 | 2.0 | 6.1 | 92.1 | 6.4 | 71.8 | 9.0 | -6.2 | 0.8 | 6.4
| B6 | 92.2 | 2.2 | 7.2 | 92.2 | 7.5 | 72.5 | 9.7 | -6.2 | 1.0 | 7.4
| B7 | 92.5 | 3.1 | 8.4 | 92.5 | 8.9 | 69.3 | 10.5 | -5.9 | 1.9 | 8.4
| B8 | 93.0 | 3.0 | 10.4 | 93.0 | 10.8 | 73.8 | 11.8 | -5.5 | 1.7 | 10.3
| B9 | 93.2 | 2.9 | 11.9 | 93.2 | 12.2 | 76.1 | 12.9 | -5.3 | 1.6 | 11.6
| B10 | 93.3 | 4.2 | 13.5 | 93.3 | 14.2 | 72.7 | 14.4 | -5.1 | 2.8 | 13.1
| B11 | 93.7 | 4.0 | 15.1 | 93.7 | 15.7 | 75.1 | 15.6 | -4.8 | 2.6 | 14.5
| B12 | 83.9 | -1.8 | -0.7 | 83.9 | 1.9 | 201.6 | 13.9 | -13.7 | -2.5 | 0.2
| B13 | 83.9 | -0.9 | 1.7 | 83.9 | 1.9 | 118.1 | 14.0 | -13.6 | -1.7 | 2.4
| B14 | 84.3 | 0.5 | 4.8 | 84.3 | 4.9 | 83.9 | 14.3 | -13.3 | -0.4 | 5.3
| B15 | 84.5 | 1.8 | 7.5 | 84.5 | 7.8 | 76.1 | 15.2 | -13.1 | 0.7 | 7.7
| B16 | 85.2 | 3.2 | 11.6 | 85.2 | 12.1 | 74.6 | 17.0 | -12.5 | 1.9 | 11.4
| B17 | 85.7 | 3.7 | 15.6 | 85.7 | 16.1 | 76.5 | 19.4 | -12.0 | 2.4 | 15
| B18 | 86.5 | 4.7 | 19.4 | 86.5 | 19.9 | 76.3 | 21.8 | -11.3 | 3.2 | 18.3
| B19 | 87.1 | 6.0 | 21.8 | 87.1 | 22.6 | 74.5 | 23.6 | -10.8 | 4.5 | 20.5
| B20 | 87.7 | 6.4 | 24.5 | 87.7 | 25.3 | 75.3 | 25.6 | -10.3 | 4.8 | 23
| B21 | 87.9 | 7.2 | 27.8 | 87.9 | 28.7 | 75.4 | 28.3 | -10.0 | 5.5 | 25.9
| B22 | 88.0 | 8.9 | 31.0 | 88.0 | 32.2 | 73.8 | 31.3 | -10.0 | 7.1 | 28.8
| B23 | 75.3 | -3.9 | 0.1 | 75.3 | 3.9 | 178.4 | 21.9 | -21.4 | -4.5 | 1
| B24 | 76.0 | -2.2 | 4.4 | 76.0 | 5.0 | 116.7 | 21.6 | -20.8 | -2.9 | 4.9
| B25 | 76.7 | -0.6 | 8.9 | 76.7 | 8.9 | 93.8 | 22.1 | -20.2 | -1.4 | 8.9
| B26 | 77.1 | 0.6 | 13.9 | 77.1 | 13.9 | 87.3 | 23.9 | -19.8 | -0.3 | 13.4
| B27 | 78.2 | 2.8 | 17.8 | 78.2 | 18.0 | 81.0 | 25.4 | -18.8 | 1.5 | 16.9
| B28 | 78.8 | 4.7 | 22.0 | 78.8 | 22.5 | 77.9 | 27.8 | -18.2 | 3.3 | 20.7
| B29 | 79.5 | 6.6 | 27.7 | 79.5 | 28.4 | 76.4 | 31.6 | -17.6 | 5.0 | 25.8
| B30 | 80.7 | 8.5 | 32.1 | 80.7 | 33.2 | 75.0 | 34.7 | -16.5 | 6.7 | 29.8
| B31 | 81.5 | 10.7 | 38.2 | 81.5 | 39.7 | 74.2 | 39.6 | -15.8 | 8.7 | 35.3
| B32 | 82.9 | 12.8 | 43.6 | 82.9 | 45.5 | 73.6 | 44.0 | -14.6 | 10.6 | 40.2
| B33 | 83.8 | 14.6 | 49.9 | 83.8 | 52.0 | 73.6 | 49.4 | -13.7 | 12.2 | 45.8
| B34 | 67.1 | -5.5 | 0.0 | 67.1 | 5.5 | 180.1 | 29.4 | -28.8 | -5.9 | 0.9
| B35 | 67.3 | -3.0 | 6.0 | 67.3 | 6.7 | 116.3 | 29.5 | -28.6 | -3.6 | 6.3
| B36 | 68.2 | -0.8 | 12.6 | 68.2 | 12.6 | 93.9 | 30.4 | -27.8 | -1.7 | 12.2
| B37 | 69.3 | 0.8 | 18.7 | 69.3 | 18.7 | 87.2 | 32.1 | -26.8 | -0.1 | 17.7
| B38 | 70.5 | 4.0 | 24.0 | 70.5 | 24.3 | 80.3 | 34.3 | -25.7 | 2.7 | 22.5
| B39 | 72.0 | 6.7 | 30.4 | 72.0 | 31.1 | 77.5 | 37.7 | -24.3 | 5.1 | 28.3
| B40 | 72.9 | 9.2 | 36.8 | 72.9 | 37.9 | 75.9 | 42.1 | -23.6 | 7.3 | 34
| B41 | 74.2 | 13.7 | 43.3 | 74.2 | 45.4 | 72.3 | 47.1 | -22.3 | 11.4 | 39.8
| B42 | 75.8 | 16.7 | 52.2 | 75.8 | 54.8 | 72.2 | 54.2 | -20.9 | 14.1 | 47.9
| B43 | 77.2 | 20.6 | 61.5 | 77.2 | 64.9 | 71.5 | 62.2 | -19.7 | 17.5 | 56.3
| B44 | 79.0 | 23.6 | 72.5 | 79.0 | 76.3 | 71.9 | 71.6 | -18.1 | 20.3 | 66.2
| B45 | 58.2 | -7.0 | 0.7 | 58.2 | 7.1 | 174.3 | 37.5 | -36.8 | -7.3 | 1.5
| B46 | 58.2 | -3.3 | 8.2 | 58.2 | 8.9 | 112.2 | 37.9 | -36.8 | -3.9 | 8.3
| B47 | 59.4 | -0.5 | 15.7 | 59.4 | 15.7 | 91.9 | 38.8 | -35.7 | -1.4 | 15
| B48 | 60.8 | 3.6 | 23.3 | 60.8 | 23.6 | 81.1 | 40.9 | -34.5 | 2.3 | 21.9
| B49 | 62.3 | 8.3 | 30.7 | 62.3 | 31.8 | 74.8 | 44.2 | -33.1 | 6.5 | 28.5
| B50 | 63.4 | 12.4 | 39.3 | 63.4 | 41.2 | 72.4 | 49.5 | -32.1 | 10.2 | 36.2
| B51 | 65.1 | 17.8 | 48.2 | 65.1 | 51.4 | 69.7 | 56.0 | -30.6 | 15.0 | 44.3
| B52 | 66.9 | 23.3 | 57.8 | 66.9 | 62.3 | 68.0 | 63.6 | -28.9 | 20.0 | 52.9
| B53 | 68.9 | 27.6 | 68.1 | 68.9 | 73.5 | 67.8 | 72.0 | -27.1 | 23.9 | 62.2
| B54 | 70.4 | 32.9 | 79.4 | 70.4 | 85.9 | 67.4 | 82.0 | -25.8 | 28.7 | 72.3
| B55 | 73.4 | 35.4 | 83.9 | 73.4 | 91.1 | 67.1 | 85.6 | -23.1 | 30.9 | 76.4
| B56 | 48.3 | -6.1 | 0.3 | 48.3 | 6.1 | 176.7 | 46.1 | -45.7 | -6.4 | 1.2
| B57 | 47.7 | -2.6 | 5.1 | 47.7 | 5.7 | 117.6 | 46.6 | -46.2 | -3.3 | 5.5
| B58 | 49.2 | -0.6 | 12.0 | 49.2 | 12.0 | 92.9 | 46.4 | -44.9 | -1.4 | 11.7
| B59 | 49.9 | 2.8 | 18.8 | 49.9 | 19.1 | 81.3 | 47.8 | -44.3 | 1.6 | 17.9
| B60 | 50.9 | 6.7 | 25.1 | 50.9 | 26.0 | 75.0 | 49.6 | -43.4 | 5.0 | 23.5
| B61 | 51.7 | 10.8 | 31.4 | 51.7 | 33.2 | 70.9 | 52.4 | -42.6 | 8.8 | 29.1
| B62 | 52.4 | 15.5 | 37.8 | 52.4 | 40.9 | 67.6 | 56.2 | -42.0 | 13.0 | 34.9
| B63 | 53.6 | 19.7 | 43.3 | 53.6 | 47.6 | 65.4 | 59.6 | -40.9 | 16.8 | 39.9
| B64 | 54.9 | 25.2 | 51.6 | 54.9 | 57.5 | 63.9 | 65.6 | -39.8 | 21.7 | 47.4
| B65 | 55.6 | 31.5 | 66.0 | 55.6 | 73.1 | 64.4 | 76.9 | -39.1 | 27.4 | 60.3
| B66 | 56.3 | 37.6 | 72.6 | 56.3 | 81.8 | 62.5 | 83.5 | -38.5 | 32.9 | 66.3
| B67 | 38.1 | -5.6 | 1.2 | 38.1 | 5.7 | 167.5 | 55.3 | -54.9 | -6.0 | 2
| B68 | 37.9 | -3.0 | 5.1 | 37.9 | 5.9 | 120.5 | 55.5 | -55.1 | -3.6 | 5.5
| B69 | 38.4 | -0.3 | 10.2 | 38.4 | 10.2 | 91.6 | 55.5 | -54.6 | -1.2 | 10.1
| B70 | 38.5 | 2.1 | 14.8 | 38.5 | 15.0 | 81.7 | 56.3 | -54.5 | 1.0 | 14.2
| B71 | 39.1 | 5.5 | 19.8 | 39.1 | 20.6 | 74.4 | 57.3 | -54.0 | 4.0 | 18.8
| B72 | 39.9 | 7.7 | 26.1 | 39.9 | 27.2 | 73.4 | 58.9 | -53.2 | 6.0 | 24.4
| B73 | 40.6 | 11.0 | 30.1 | 40.6 | 32.1 | 69.9 | 60.3 | -52.6 | 8.9 | 28
| B74 | 42.0 | 14.8 | 37.4 | 42.0 | 40.2 | 68.3 | 63.2 | -51.4 | 12.4 | 34.5
| B75 | 43.1 | 18.5 | 41.5 | 43.1 | 45.4 | 65.9 | 65.2 | -50.4 | 15.7 | 38.2
| B76 | 43.6 | 22.7 | 52.1 | 43.6 | 56.8 | 66.4 | 71.8 | -49.9 | 19.5 | 47.8
| B77 | 43.8 | 28.8 | 56.6 | 43.8 | 63.5 | 63.0 | 76.1 | -49.8 | 24.9 | 51.8
| B78 | 26.6 | -4.4 | 1.9 | 26.6 | 4.8 | 156.7 | 65.4 | -65.2 | -4.9 | 2.6
| B79 | 26.1 | -0.9 | 3.1 | 26.1 | 3.2 | 106.1 | 65.8 | -65.6 | -1.7 | 3.7
| B80 | 26.2 | 0.3 | 7.1 | 26.2 | 7.2 | 86.9 | 66.0 | -65.6 | -0.6 | 7.3
| B81 | 26.7 | 0.7 | 11.0 | 26.7 | 11.1 | 86.0 | 66.1 | -65.1 | -0.2 | 10.8
| B82 | 26.8 | 5.0 | 12.6 | 26.8 | 13.6 | 68.4 | 66.3 | -65.1 | 3.5 | 12.3
| B83 | 27.4 | 7.4 | 15.4 | 27.4 | 17.1 | 64.1 | 66.5 | -64.5 | 5.7 | 14.8
| B84 | 28.6 | 8.3 | 21.8 | 28.6 | 23.4 | 68.9 | 67.0 | -63.5 | 6.6 | 20.5
| B85 | 29.1 | 10.5 | 25.0 | 29.1 | 27.1 | 67.1 | 67.7 | -63.0 | 8.5 | 23.4
| B86 | 29.7 | 11.9 | 31.1 | 29.7 | 33.4 | 69.0 | 69.5 | -62.4 | 9.8 | 28.9
| B87 | 30.4 | 15.0 | 35.5 | 30.4 | 38.6 | 67.0 | 71.2 | -61.8 | 12.6 | 32.9
| B88 | 30.8 | 17.3 | 36.3 | 30.8 | 40.3 | 64.4 | 71.6 | -61.4 | 14.6 | 33.6
| B89 | 16.8 | -3.1 | 2.1 | 16.8 | 3.7 | 146.0 | 74.2 | -74.0 | -3.7 | 2.8
| B90 | 17.2 | -2.7 | 5.0 | 17.2 | 5.6 | 118.3 | 74.0 | -73.7 | -3.3 | 5.4
| B91 | 16.4 | 0.0 | 3.1 | 16.4 | 3.1 | 91.5 | 74.5 | -74.4 | -1.0 | 3.7
| B92 | 16.8 | 0.2 | 6.2 | 16.8 | 6.2 | 87.6 | 74.4 | -74.1 | -0.7 | 6.5
| B93 | 16.8 | 0.2 | 6.2 | 16.8 | 6.2 | 87.6 | 74.4 | -74.1 | -0.7 | 6.5
| B94 | 17.0 | 1.7 | 6.6 | 17.0 | 6.8 | 75.4 | 74.2 | -73.9 | 0.6 | 6.8
| B95 | 17.4 | 2.0 | 9.9 | 17.4 | 10.1 | 78.6 | 74.2 | -73.5 | 0.8 | 9.8
| B96 | 17.5 | 3.3 | 10.3 | 17.5 | 10.8 | 71.8 | 74.1 | -73.4 | 2.1 | 10.2
| B97 | 17.7 | 2.2 | 13.6 | 17.7 | 13.8 | 80.5 | 74.4 | -73.2 | 1.1 | 13.1
| B98 | 18.1 | 4.9 | 14.3 | 18.1 | 15.1 | 71.1 | 74.2 | -72.9 | 3.4 | 13.8
| B99 | 18.3 | 6.1 | 14.6 | 18.3 | 15.9 | 67.3 | 74.2 | -72.7 | 4.5 | 14.1
| B100 | 7.4 | 0.5 | -2.1 | 7.4 | 2.2 | 284.7 | 82.5 | -82.5 | -0.4 | -1

## 000Ｏ
CIE L* a* b* Test
[8 empty] | Test smaple： | 80 | New: | 5
Section No. | [5 empty] | Date |  |  |  | 2018-03-14
Finishing | [5 empty] | Lot No.
|  | L | a | b | L | C | Hº | dE | dL | da | db
Sample | Y1 | 98.8 | 1.1 | -1.3 | 98.8 | 1.7 | 309.0 | 0.0 | 0.0 | 0.0 | 0
Test sample | B1 | 91.7 | 0.2 | -1.2 | 91.7 | 1.3 | 281.5 | 6.4 | -6.4 | -0.7 | 0
| B2 | 91.2 | 1.6 | -0.3 | 91.2 | 1.6 | 348.4 | 6.9 | -6.8 | 0.4 | 0.9
| B3 | 91.5 | 1.7 | 0.8 | 91.5 | 1.9 | 25.0 | 6.9 | -6.5 | 0.6 | 1.9
| B4 | 91.1 | 3.6 | 1.1 | 91.1 | 3.8 | 18.1 | 7.6 | -6.9 | 2.2 | 2.2
| B5 | 91.0 | 4.2 | 3.3 | 91.0 | 5.4 | 38.4 | 8.6 | -7.0 | 2.8 | 4.2
| B6 | 90.6 | 5.4 | 3.8 | 90.6 | 6.6 | 35.0 | 9.6 | -7.4 | 3.9 | 4.6
| B7 | 90.4 | 5.9 | 5.0 | 90.4 | 7.8 | 40.2 | 10.5 | -7.5 | 4.3 | 5.7
| B8 | 90.8 | 6.8 | 5.7 | 90.8 | 8.9 | 39.9 | 10.9 | -7.2 | 5.1 | 6.3
| B9 | 90.7 | 8.0 | 6.1 | 90.7 | 10.0 | 37.2 | 11.7 | -7.3 | 6.2 | 6.7
| B11 | 90.9 | 9.2 | 6.6 | 90.9 | 11.3 | 35.8 | 12.5 | -7.1 | 7.3 | 7.2
| B12 | 90.5 | 10.0 | 7.8 | 90.5 | 12.7 | 38.0 | 13.7 | -7.5 | 8.0 | 8.2
| B13 | 83.5 | -1.4 | -1.3 | 83.5 | 2.0 | 222.7 | 14.0 | -13.8 | -2.3 | 0
| B14 | 83.4 | 0.1 | 1.0 | 83.4 | 1.0 | 80.9 | 14.0 | -13.8 | -0.8 | 2.1
| B15 | 83.0 | 1.5 | 2.9 | 83.0 | 3.3 | 62.1 | 14.7 | -14.2 | 0.4 | 3.8
| B16 | 83.3 | 3.4 | 4.9 | 83.3 | 6.0 | 54.7 | 15.2 | -13.9 | 2.1 | 5.6
| B17 | 83.3 | 6.4 | 6.0 | 83.3 | 8.8 | 43.3 | 16.2 | -13.9 | 4.8 | 6.7
| B18 | 83.2 | 9.0 | 8.4 | 83.2 | 12.3 | 42.9 | 18.0 | -14.0 | 7.1 | 8.8
| B19 | 83.0 | 11.7 | 10.3 | 83.0 | 15.6 | 41.3 | 20.1 | -14.2 | 9.6 | 10.5
| B20 | 82.8 | 14.4 | 11.9 | 82.8 | 18.7 | 39.6 | 22.2 | -14.3 | 11.9 | 11.9
| B21 | 82.7 | 17.2 | 14.3 | 82.7 | 22.4 | 39.6 | 24.9 | -14.5 | 14.5 | 14.1
| B22 | 82.9 | 19.6 | 16.1 | 82.9 | 25.4 | 39.3 | 27.0 | -14.3 | 16.6 | 15.7
| B23 | 82.6 | 22.7 | 18.0 | 82.6 | 29.0 | 38.5 | 29.9 | -14.5 | 19.4 | 17.5
| B24 | 75.2 | -3.9 | 0.1 | 75.2 | 3.9 | 178.1 | 21.7 | -21.2 | -4.5 | 1.3
| B25 | 75.1 | -2.0 | 2.7 | 75.1 | 3.3 | 126.5 | 21.8 | -21.3 | -2.8 | 3.6
| B26 | 75.1 | 1.2 | 5.4 | 75.1 | 5.5 | 77.4 | 22.1 | -21.3 | 0.0 | 6
| B27 | 74.6 | 5.4 | 6.1 | 74.6 | 8.1 | 48.4 | 23.1 | -21.7 | 3.8 | 6.7
| B28 | 74.2 | 9.3 | 9.3 | 74.2 | 13.2 | 45.1 | 25.2 | -22.1 | 7.4 | 9.6
| B29 | 74.3 | 14.5 | 12.2 | 74.3 | 18.9 | 40.1 | 27.9 | -22.0 | 12.0 | 12.2
| B30 | 73.2 | 20.7 | 12.9 | 73.2 | 24.4 | 31.9 | 31.8 | -23.0 | 17.6 | 12.8
| B31 | 72.9 | 25.9 | 14.5 | 72.9 | 29.7 | 29.2 | 35.3 | -23.3 | 22.3 | 14.3
| B32 | 71.8 | 32.8 | 16.4 | 71.8 | 36.7 | 26.5 | 40.8 | -24.3 | 28.5 | 16
| B33 | 71.9 | 38.7 | 19.3 | 71.9 | 43.2 | 26.5 | 45.6 | -24.2 | 33.8 | 18.6
| B34 | 70.7 | 46.5 | 21.5 | 70.7 | 51.2 | 24.8 | 52.2 | -25.3 | 40.8 | 20.5
| B35 | 67.2 | -5.9 | 0.2 | 67.2 | 5.9 | 177.5 | 29.1 | -28.4 | -6.3 | 1.4
| B36 | 66.9 | -2.4 | 3.3 | 66.9 | 4.1 | 126.4 | 29.2 | -28.7 | -3.2 | 4.2
| B37 | 65.6 | 3.1 | 6.3 | 65.6 | 7.0 | 63.8 | 30.7 | -29.8 | 1.8 | 6.9
| B38 | 65.1 | 10.8 | 8.5 | 65.1 | 13.8 | 38.0 | 32.8 | -30.3 | 8.8 | 8.8
| B39 | 64.2 | 17.8 | 11.2 | 64.2 | 21.0 | 32.2 | 36.4 | -31.1 | 15.0 | 11.3
| B40 | 61.9 | 28.1 | 12.3 | 61.9 | 30.6 | 23.6 | 42.9 | -33.2 | 24.3 | 12.3
| B41 | 60.5 | 38.4 | 14.1 | 60.5 | 40.9 | 20.2 | 50.1 | -34.4 | 33.6 | 13.9
| B42 | 59.2 | 48.5 | 16.0 | 59.2 | 51.1 | 18.2 | 57.8 | -35.6 | 42.7 | 15.6
| B43 | 57.2 | 60.6 | 19.3 | 57.2 | 63.6 | 17.6 | 67.9 | -37.4 | 53.5 | 18.5
| B44 | 55.9 | 69.8 | 21.9 | 55.9 | 73.2 | 17.4 | 75.8 | -38.5 | 61.8 | 20.9
| B45 | 54.8 | 78.0 | 24.1 | 54.8 | 81.6 | 17.1 | 83.0 | -39.6 | 69.2 | 22.9
| B47 | 58.3 | -7.3 | 0.5 | 58.3 | 7.3 | 175.3 | 37.2 | -36.4 | -7.6 | 1.7
| B48 | 56.4 | 0.0 | 4.3 | 56.4 | 4.3 | 90.8 | 38.5 | -38.1 | -1.0 | 5.1
| B49 | 54.6 | 9.1 | 6.0 | 54.6 | 10.9 | 33.2 | 41.0 | -39.8 | 7.2 | 6.6
| B50 | 53.3 | 20.2 | 8.2 | 53.3 | 21.8 | 22.2 | 45.3 | -40.9 | 17.2 | 8.6
| B51 | 51.3 | 33.7 | 10.5 | 51.3 | 35.3 | 17.2 | 52.9 | -42.7 | 29.3 | 10.6
| B52 | 49.2 | 47.4 | 15.7 | 49.2 | 50.0 | 18.3 | 62.9 | -44.6 | 41.7 | 15.3
| B53 | 47.2 | 61.2 | 19.2 | 47.2 | 64.2 | 17.3 | 73.7 | -46.4 | 54.1 | 18.5
| B54 | 46.7 | 72.1 | 24.3 | 46.7 | 76.1 | 18.6 | 82.6 | -46.9 | 63.9 | 23.1
| B55 | 47.4 | 77.8 | 29.8 | 47.4 | 83.3 | 20.9 | 87.7 | -46.2 | 69.0 | 28
| B56 | 48.4 | 82.3 | 30.6 | 48.4 | 87.8 | 20.4 | 90.7 | -45.3 | 73.0 | 28.7
| B57 | 50.9 | 82.2 | 28.3 | 50.9 | 87.0 | 19.0 | 88.9 | -43.1 | 73.0 | 26.7
| B58 | 48.7 | -7.4 | 1.2 | 48.7 | 7.5 | 170.5 | 45.7 | -45.0 | -7.7 | 2.3
| B59 | 46.2 | -0.1 | 1.8 | 46.2 | 1.8 | 93.8 | 47.4 | -47.3 | -1.1 | 2.9
| B60 | 45.2 | 7.9 | 3.7 | 45.2 | 8.7 | 25.4 | 48.8 | -48.2 | 6.1 | 4.6
| B61 | 42.8 | 18.1 | 6.1 | 42.8 | 19.2 | 18.7 | 53.1 | -50.4 | 15.3 | 6.7
| B62 | 41.4 | 29.5 | 8.9 | 41.4 | 30.8 | 16.8 | 58.4 | -51.6 | 25.5 | 9.2
| B63 | 39.8 | 40.3 | 12.0 | 39.8 | 42.1 | 16.5 | 64.9 | -53.1 | 35.3 | 12
| B64 | 38.7 | 50.0 | 16.2 | 38.7 | 52.6 | 17.9 | 71.5 | -54.0 | 44.0 | 15.8
| B65 | 38.5 | 58.0 | 21.4 | 38.5 | 61.9 | 20.2 | 77.4 | -54.2 | 51.2 | 20.5
| B66 | 39.1 | 65.7 | 25.4 | 39.1 | 70.5 | 21.1 | 82.8 | -53.7 | 58.1 | 24.1
| B67 | 40.0 | 70.0 | 26.9 | 40.0 | 75.1 | 21.0 | 85.5 | -52.9 | 62.0 | 25.5
| B68 | 41.0 | 73.5 | 27.7 | 41.0 | 78.5 | 20.7 | 87.3 | -51.9 | 65.1 | 26.2
| B69 | 38.3 | -6.1 | 1.0 | 38.3 | 6.2 | 170.3 | 54.9 | -54.4 | -6.5 | 2.1
| B70 | 35.6 | 0.7 | 1.6 | 35.6 | 1.8 | 66.9 | 57.0 | -56.9 | -0.3 | 2.7
| B71 | 34.3 | 7.2 | 2.8 | 34.3 | 7.7 | 21.3 | 58.4 | -58.0 | 5.5 | 3.7
| B72 | 33.1 | 15.1 | 4.4 | 33.1 | 15.7 | 16.5 | 60.6 | -59.1 | 12.6 | 5.2
| B73 | 31.4 | 22.9 | 6.4 | 31.4 | 23.8 | 15.6 | 64.1 | -60.6 | 19.6 | 7
| B74 | 30.3 | 31.3 | 10.4 | 30.3 | 33.0 | 18.3 | 68.2 | -61.6 | 27.2 | 10.6
| B75 | 30.2 | 37.4 | 13.6 | 30.2 | 39.8 | 20.0 | 71.2 | -61.7 | 32.7 | 13.5
| B76 | 29.8 | 45.5 | 16.6 | 29.8 | 48.4 | 20.1 | 75.6 | -62.0 | 39.9 | 16.2
| B77 | 30.6 | 49.3 | 21.2 | 30.6 | 53.7 | 23.3 | 77.8 | -61.3 | 43.4 | 20.3
| B78 | 31.2 | 53.0 | 23.9 | 31.2 | 58.2 | 24.3 | 80.0 | -60.8 | 46.7 | 22.7
| B79 | 31.7 | 57.0 | 24.6 | 31.7 | 62.1 | 23.3 | 82.0 | -60.4 | 50.3 | 23.3
| Y1 | 26.6 | -4.4 | 1.9 | 26.6 | 4.8 | 156.7 | 0.0 | 0.0 | 0.0 | 0
| B1 | 25.0 | -0.2 | 1.9 | 25.0 | 2.0 | 98.1 | 4.0 | -1.4 | 3.7 | 0
| B2 | 23.4 | 5.4 | 2.3 | 23.4 | 5.8 | 23.2 | 9.3 | -2.9 | 8.8 | 0.3
| B3 | 23.3 | 7.5 | 5.0 | 23.3 | 9.0 | 34.0 | 11.5 | -2.9 | 10.8 | 2.8
| B4 | 22.8 | 11.5 | 6.8 | 22.8 | 13.3 | 30.5 | 15.4 | -3.4 | 14.4 | 4.4
| B5 | 22.2 | 17.2 | 6.9 | 22.2 | 18.5 | 21.9 | 20.4 | -4.0 | 19.5 | 4.5
| B6 | 21.8 | 24.3 | 7.6 | 21.8 | 25.5 | 17.5 | 26.7 | -4.3 | 25.9 | 5.1
| B7 | 21.8 | 27.6 | 9.3 | 21.8 | 29.1 | 18.5 | 30.0 | -4.3 | 28.9 | 6.6
| B8 | 22.7 | 30.0 | 13.0 | 22.7 | 32.7 | 23.4 | 32.7 | -3.5 | 31.0 | 9.9
| B9 | 22.8 | 33.6 | 15.1 | 22.8 | 36.8 | 24.3 | 36.4 | -3.4 | 34.2 | 11.9
| B10 | 22.8 | 36.5 | 17.2 | 22.8 | 40.3 | 25.2 | 39.5 | -3.4 | 36.9 | 13.7
| B11 | 16.8 | -3.1 | 2.1 | 16.8 | 3.7 | 146.0 | 8.9 | -8.8 | 1.2 | 0.1
| B12 | 16.2 | -1.6 | 2.8 | 16.2 | 3.2 | 121.0 | 9.7 | -9.4 | 2.5 | 0.7
| B13 | 15.7 | 1.4 | 3.9 | 15.7 | 4.2 | 70.0 | 11.3 | -9.8 | 5.3 | 1.8
| B14 | 15.7 | 1.4 | 3.9 | 15.7 | 4.2 | 70.0 | 11.3 | -9.8 | 5.3 | 1.8
| B15 | 15.1 | 3.0 | 4.9 | 15.1 | 5.7 | 57.8 | 12.7 | -10.4 | 6.8 | 2.6
| B16 | 15.1 | 3.0 | 4.9 | 15.1 | 5.7 | 57.8 | 12.7 | -10.4 | 6.8 | 2.6
| B17 | 14.6 | 6.3 | 6.4 | 14.6 | 9.0 | 45.1 | 15.1 | -10.8 | 9.7 | 4
| B18 | 14.4 | 7.6 | 3.2 | 14.4 | 8.3 | 22.8 | 15.6 | -11.0 | 10.9 | 1.1
| B19 | 14.6 | 9.1 | 3.6 | 14.6 | 9.8 | 21.9 | 16.4 | -10.8 | 12.2 | 1.5
| B20 | 14.8 | 10.4 | 4.0 | 14.8 | 11.2 | 21.3 | 17.2 | -10.6 | 13.4 | 1.9
| B21 | 15.1 | 11.8 | 4.5 | 15.1 | 12.6 | 20.9 | 18.1 | -10.4 | 14.6 | 2.3
| B22 | 7.8 | -1.5 | 2.6 | 7.8 | 3.0 | 120.7 | 17.1 | -16.9 | 2.6 | 0.6

## 000
000 |  | 0 |  |  | 10 |  |  | 20 |  |  | 30 |  |  | 40 |  |  | 50 |  |  | 60 |  |  | 70 |  |  | 80 |  |  | 90 |  |  | 100
100 | 10 | 98.8 | 1.1 | -1.3
90 | 11 | 91.7 | 0.2 | -1.2 | 91.2 | 1.6 | -0.3 | 91.5 | 1.7 | 0.8 | 91.1 | 3.6 | 1.1 | 91.0 | 4.2 | 3.3 | 90.6 | 5.4 | 3.8 | 90.4 | 5.9 | 5.0 | 90.8 | 6.8 | 5.7 | 90.7 | 8.0 | 6.1 | 90.9 | 9.2 | 6.6 | 90.5 | 10.0 | 7.8
80 | 22 | 83.5 | -1.4 | -1.3 | 83.4 | 0.1 | 1.0 | 83.0 | 1.5 | 2.9 | 83.3 | 3.4 | 4.9 | 83.3 | 6.4 | 6.0 | 83.2 | 9.0 | 8.4 | 83.0 | 11.7 | 10.3 | 82.8 | 14.4 | 11.9 | 82.7 | 17.2 | 14.3 | 82.9 | 19.6 | 16.1 | 82.6 | 22.7 | 18.0
70 | 33 | 75.2 | -3.9 | 0.1 | 75.1 | -2.0 | 2.7 | 75.1 | 1.2 | 5.4 | 74.6 | 5.4 | 6.1 | 74.2 | 9.3 | 9.3 | 74.3 | 14.5 | 12.2 | 73.2 | 20.7 | 12.9 | 72.9 | 25.9 | 14.5 | 71.8 | 32.8 | 16.4 | 71.9 | 38.7 | 19.3 | 70.7 | 46.5 | 21.5
60 | 44 | 67.2 | -5.9 | 0.2 | 66.9 | -2.4 | 3.3 | 65.6 | 3.1 | 6.3 | 65.1 | 10.8 | 8.5 | 64.2 | 17.8 | 11.2 | 61.9 | 28.1 | 12.3 | 60.5 | 38.4 | 14.1 | 59.2 | 48.5 | 16.0 | 57.2 | 60.6 | 19.3 | 55.9 | 69.8 | 21.9 | 54.8 | 78.0 | 24.1
50 | 55 | 58.3 | -7.3 | 0.5 | 56.4 | 0.0 | 4.3 | 54.6 | 9.1 | 6.0 | 53.3 | 20.2 | 8.2 | 51.3 | 33.7 | 10.5 | 49.2 | 47.4 | 15.7 | 47.2 | 61.2 | 19.2 | 46.7 | 72.1 | 24.3 | 47.4 | 77.8 | 29.8 | 48.4 | 82.3 | 30.6 | 50.9 | 82.2 | 28.3
40 | 66 | 48.7 | -7.4 | 1.2 | 46.2 | -0.1 | 1.8 | 45.2 | 7.9 | 3.7 | 42.8 | 18.1 | 6.1 | 41.4 | 29.5 | 8.9 | 39.8 | 40.3 | 12.0 | 38.7 | 50.0 | 16.2 | 38.5 | 58.0 | 21.4 | 39.1 | 65.7 | 25.4 | 40.0 | 70.0 | 26.9 | 41.0 | 73.5 | 27.7
30 | 77 | 38.3 | -6.1 | 1.0 | 35.6 | 0.7 | 1.6 | 34.3 | 7.2 | 2.8 | 33.1 | 15.1 | 4.4 | 31.4 | 22.9 | 6.4 | 30.3 | 31.3 | 10.4 | 30.2 | 37.4 | 13.6 | 29.8 | 45.5 | 16.6 | 30.6 | 49.3 | 21.2 | 31.2 | 53.0 | 23.9 | 31.7 | 57.0 | 24.6
20 | 88 | 26.6 | -4.4 | 1.9 | 25.0 | -0.2 | 1.9 | 23.4 | 5.4 | 2.3 | 23.3 | 7.5 | 5.0 | 22.8 | 11.5 | 6.8 | 22.2 | 17.2 | 6.9 | 21.8 | 24.3 | 7.6 | 21.8 | 27.6 | 9.3 | 22.7 | 30.0 | 13.0 | 22.8 | 33.6 | 15.1 | 22.8 | 36.5 | 17.2
10 | 99 | 16.8 | -3.1 | 2.1 | 16.2 | -1.6 | 2.8 | 15.7 | 1.4 | 3.9 | 15.7 | 1.4 | 3.9 | 15.1 | 3.0 | 4.9 | 15.1 | 3.0 | 4.9 | 14.6 | 6.3 | 6.4 | 14.4 | 7.6 | 3.2 | 14.6 | 9.1 | 3.6 | 14.8 | 10.4 | 4.0 | 15.1 | 11.8 | 4.5
0 | 110 | 7.8 | -1.5 | 2.6

## 030
030 |  | 0 |  |  | 10 |  |  | 20 |  |  | 30 |  |  | 40 |  |  | 50 |  |  | 60 |  |  | 70 |  |  | 80 |  |  | 90 |  |  | 100
100 | 10 | 99.1 | 1.0 | -1.0
90 | 11 | 91.7 | 0.2 | -1.0 | 92.0 | 0.6 | 0.8 | 92.0 | 1.4 | 2.3 | 91.8 | 2.2 | 3.5 | 92.1 | 2.0 | 6.1 | 92.2 | 2.2 | 7.2 | 92.5 | 3.1 | 8.4 | 93.0 | 3.0 | 10.4 | 93.2 | 2.9 | 11.9 | 93.3 | 4.2 | 13.5 | 93.7 | 4.0 | 15.1
80 | 22 | 83.9 | -1.8 | -0.7 | 83.9 | -0.9 | 1.7 | 84.3 | 0.5 | 4.8 | 84.5 | 1.8 | 7.5 | 85.2 | 3.2 | 11.6 | 85.7 | 3.7 | 15.6 | 86.5 | 4.7 | 19.4 | 87.1 | 6.0 | 21.8 | 87.7 | 6.4 | 24.5 | 87.9 | 7.2 | 27.8 | 88.0 | 8.9 | 31.0
70 | 33 | 75.3 | -3.9 | 0.1 | 76.0 | -2.2 | 4.4 | 76.7 | -0.6 | 8.9 | 77.1 | 0.6 | 13.9 | 78.2 | 2.8 | 17.8 | 78.8 | 4.7 | 22.0 | 79.5 | 6.6 | 27.7 | 80.7 | 8.5 | 32.1 | 81.5 | 10.7 | 38.2 | 82.9 | 12.8 | 43.6 | 83.8 | 14.6 | 49.9
60 | 44 | 67.1 | -5.5 | 0.0 | 67.3 | -3.0 | 6.0 | 68.2 | -0.8 | 12.6 | 69.3 | 0.8 | 18.7 | 70.5 | 4.0 | 24.0 | 72.0 | 6.7 | 30.4 | 72.9 | 9.2 | 36.8 | 74.2 | 13.7 | 43.3 | 75.8 | 16.7 | 52.2 | 77.2 | 20.6 | 61.5 | 79.0 | 23.6 | 72.5
50 | 55 | 58.2 | -7.0 | 0.7 | 58.2 | -3.3 | 8.2 | 59.4 | -0.5 | 15.7 | 60.8 | 3.6 | 23.3 | 62.3 | 8.3 | 30.7 | 63.4 | 12.4 | 39.3 | 65.1 | 17.8 | 48.2 | 66.9 | 23.3 | 57.8 | 68.9 | 27.6 | 68.1 | 70.4 | 32.9 | 79.4 | 73.4 | 35.4 | 83.9
40 | 66 | 48.3 | -6.1 | 0.3 | 47.7 | -2.6 | 5.1 | 49.2 | -0.6 | 12.0 | 49.9 | 2.8 | 18.8 | 50.9 | 6.7 | 25.1 | 51.7 | 10.8 | 31.4 | 52.4 | 15.5 | 37.8 | 53.6 | 19.7 | 43.3 | 54.9 | 25.2 | 51.6 | 55.6 | 31.5 | 66.0 | 56.3 | 37.6 | 72.6
30 | 77 | 38.1 | -5.6 | 1.2 | 37.9 | -3.0 | 5.1 | 38.4 | -0.3 | 10.2 | 38.5 | 2.1 | 14.8 | 39.1 | 5.5 | 19.8 | 39.9 | 7.7 | 26.1 | 40.6 | 11.0 | 30.1 | 42.0 | 14.8 | 37.4 | 43.1 | 18.5 | 41.5 | 43.6 | 22.7 | 52.1 | 43.8 | 28.8 | 56.6
20 | 88 | 26.6 | -4.4 | 1.9 | 26.1 | -0.9 | 3.1 | 26.2 | 0.3 | 7.1 | 26.7 | 0.7 | 11.0 | 26.8 | 5.0 | 12.6 | 27.4 | 7.4 | 15.4 | 28.6 | 8.3 | 21.8 | 29.1 | 10.5 | 25.0 | 29.7 | 11.9 | 31.1 | 30.4 | 15.0 | 35.5 | 30.8 | 17.3 | 36.3
10 | 99 | 16.8 | -3.1 | 2.1 | 17.2 | -2.7 | 5.0 | 16.4 | 0.0 | 3.1 | 16.8 | 0.2 | 6.2 | 16.8 | 0.2 | 6.2 | 17.0 | 1.7 | 6.6 | 17.4 | 2.0 | 9.9 | 17.5 | 3.3 | 10.3 | 17.7 | 2.2 | 13.6 | 18.1 | 4.9 | 14.3 | 18.3 | 6.1 | 14.6
0 | 110 | 7.4 | 0.5 | -2.1